## Uncoated
Uncoated stress | Uncoated strain
N | mm/mm
-0.06070069 | NaN
-0.05396938 | NaN
-0.04288845 | NaN
0.1520069 | NaN
0.3710107 | NaN
0.5953426 | NaN
0.8322119 | 2.31815e-05
1.024136 | 3.63107e-05
1.198889 | 4.98998e-05
1.384514 | 4.98998e-05
1.599518 | 5.92457e-05
1.846104 | 8.72254e-05
2.101839 | 9.89028e-05
2.298542 | 0.000149481
2.521397 | 0.000149481
2.730931 | 0.000179502
2.879416 | 0.000179502
3.056507 | 0.000191468
3.215444 | 0.000194996
3.414025 | 0.00020942
3.620929 | 0.000219147
3.838443 | 0.000226254
4.057994 | 0.000244479
4.236074 | 0.000267161
4.427017 | 0.000294789
4.584005 | 0.000294789
4.712211 | 0.000284874
4.898476 | 0.000341892
5.114896 | 0.000341892
5.31531 | 0.00037325
5.542183 | 0.000371158
5.681129 | 0.000383246
5.849935 | 0.0004254
6.102528 | 0.0004254
6.282232 | 0.000461104
6.448826 | 0.000461104
6.585378 | 0.000477359
6.756715 | 0.00048895
6.945693 | 0.000499396
7.118586 | 0.000516263
7.343479 | 0.000516263
7.50526 | 0.000531021
7.672642 | 0.00053088
7.822539 | 0.000552963
8.026844 | 0.000586235
8.214048 | 0.000586235
8.351575 | 0.000605989
8.515809 | 0.000605989
8.725977 | 0.000609138
8.904675 | 0.00061906
9.087234 | 0.000633763
9.302818 | 0.000656953
9.494624 | 0.000656953
9.640319 | 0.000674025
9.829867 | 0.000684876
10.00038 | 0.000694963
10.20195 | 0.000735387
10.38712 | 0.000735387
10.54845 | 0.000770687
10.7629 | 0.000770687
10.91709 | 0.000769074
11.12776 | 0.000789532
11.32165 | 0.000801547
11.4711 | 0.000818739
11.63966 | 0.000818739
11.8338 | 0.0008364
11.99358 | 0.0008364
12.15356 | 0.000855503
12.35982 | 0.000852289
12.59543 | 0.000867257
12.77065 | 0.000913721
12.89153 | 0.000913721
13.09928 | 0.000929502
13.24053 | 0.000940483
13.359 | 0.000970388
13.64666 | 0.000973374
13.8181 | 0.000954983
13.98529 | 0.0010025
14.1724 | 0.0010299
14.35067 | 0.00104772
14.52099 | 0.00104713
14.66453 | 0.00106418
14.90144 | 0.00107523
15.10256 | 0.00109298
15.26889 | 0.00112906
15.45252 | 0.00112906
15.59138 | 0.00114432
15.74246 | 0.00115704
15.93963 | 0.00116478
16.09442 | 0.00119716
16.26533 | 0.00119716
16.46495 | 0.00121139
16.69608 | 0.00120973
16.84859 | 0.00123308
16.99164 | 0.00125317
17.19619 | 0.00127397
17.32973 | 0.00130079
17.40429 | 0.00130079
17.56439 | 0.00129601
17.78915 | 0.00131123
17.96885 | 0.00133078
18.17071 | 0.00136597
18.35296 | 0.00136597
18.51218 | 0.00139429
18.70617 | 0.00139429
18.86993 | 0.00139667
18.96576 | 0.00141045
19.12995 | 0.00143842
19.276 | 0.00144687
19.45297 | 0.00145209
19.64925 | 0.00149067
19.87407 | 0.00149067
20.04458 | 0.00150182
20.2145 | 0.00152104
20.352 | 0.00153678
20.50461 | 0.00157003
20.64324 | 0.00157003
20.7793 | 0.00158341
20.95033 | 0.00159992
21.14725 | 0.00162559
21.31535 | 0.0016628
21.51181 | 0.0016628
21.66154 | 0.00172176
21.83151 | 0.00172176
21.99948 | 0.00171088
22.12023 | 0.0016966
22.26268 | 0.00171825
22.40993 | 0.00175097
22.56859 | 0.00175097
22.74549 | 0.00175894
22.95352 | 0.00179192
23.13509 | 0.0018132
23.27995 | 0.00183314
23.48144 | 0.00183363
23.61967 | 0.00186224
23.7001 | 0.00186224
23.81482 | 0.00187554
24.01115 | 0.00189674
24.18256 | 0.00190129
24.39928 | 0.00190459
24.52035 | 0.00190532
24.67383 | 0.00196003
24.87298 | 0.00196003
25.01451 | 0.00197918
25.13398 | 0.0020208
25.25558 | 0.00203032
25.40558 | 0.00204354
25.57635 | 0.00204354
25.76511 | 0.00204885
25.95621 | 0.00205813
26.09442 | 0.00208595
26.25038 | 0.00211724
26.3969 | 0.00211724
26.57861 | 0.00212817
26.67943 | 0.00212817
26.80978 | 0.00214823
26.95945 | 0.00215381
27.10978 | 0.00216644
27.27822 | 0.00223493
27.51401 | 0.00223493
27.66954 | 0.00223826
27.81024 | 0.00223826
27.93268 | 0.00225449
28.06773 | 0.00225949
28.18242 | 0.00228596
28.31449 | 0.00228225
28.47311 | 0.00231024
28.61336 | 0.00231988
28.8543 | 0.00236085
29.0393 | 0.00237039
29.20775 | 0.00238137
29.33925 | 0.00241598
29.48016 | 0.0024482
29.61322 | 0.0024482
29.71713 | 0.00244833
29.86965 | 0.0024588
30.01858 | 0.00247255
30.22347 | 0.00250671
30.4753 | 0.00250671
30.52443 | 0.00253054
30.69551 | 0.00255795
30.90409 | 0.00258842
30.87101 | 0.0025981
30.95982 | 0.00261883
31.21984 | 0.0026195
31.36518 | 0.00262519
31.51271 | 0.00265772
31.71111 | 0.00267384
31.87158 | 0.0026881
31.99446 | 0.00273047
32.10313 | 0.00273047
32.21356 | 0.00277805
32.33653 | 0.00277805
32.42602 | 0.00279163
32.54866 | 0.0028051
32.68069 | 0.00279499
32.8299 | 0.00280616
33.01518 | 0.00281225
33.16295 | 0.00282025
33.2492 | 0.00282025
33.38997 | 0.00282947
33.53764 | 0.00283634
33.70749 | 0.00283634
33.75659 | 0.00292067
33.91327 | 0.00292067
34.09918 | 0.00293401
34.14565 | 0.00293922
34.32313 | 0.002934
34.60262 | 0.00295544
34.76476 | 0.00295544
34.89078 | 0.00299941
35.00504 | 0.00299941
35.13881 | 0.0030349
35.33101 | 0.00305341
35.47201 | 0.00306396
35.6207 | 0.00307912
35.81704 | 0.00311565
35.96487 | 0.00314563
36.11232 | 0.00314563
36.31142 | 0.00315813
36.41911 | 0.00319132
36.45369 | 0.00319132
36.56502 | 0.00322675
36.70646 | 0.00322675
36.86129 | 0.00323989
36.99139 | 0.00326682
37.16785 | 0.00326682
37.29964 | 0.0032921
37.44488 | 0.0032921
37.55449 | 0.00331121
37.68377 | 0.00331908
37.7894 | 0.00331817
37.91877 | 0.00336396
38.03926 | 0.00336396
38.15147 | 0.00345667
38.29794 | 0.00345667
38.40266 | 0.00345917
38.55397 | 0.00342262
38.65461 | 0.00338729
38.8234 | 0.00345397
38.92215 | 0.00345397
39.05618 | 0.00351516
39.20699 | 0.00351516
39.35286 | 0.00352011
39.45774 | 0.00354334
39.58858 | 0.00354334
39.75178 | 0.00356304
39.87597 | 0.00356304
40.04449 | 0.00359023
40.08015 | 0.00361186
40.24096 | 0.00363332
40.4231 | 0.00365682
40.5601 | 0.00365682
40.67456 | 0.00368765
40.75978 | 0.00368765
40.91665 | 0.00369715
41.01208 | 0.00371442
41.13497 | 0.00374353
41.28784 | 0.00376276
41.35927 | 0.00376133
41.47261 | 0.00377885
41.62411 | 0.00377885
41.7935 | 0.00380729
41.92513 | 0.00384986
42.02536 | 0.00384986
42.18404 | 0.00386134
42.32922 | 0.00388749
42.46572 | 0.00389973
42.63811 | 0.00393011
42.79292 | 0.00395239
42.93041 | 0.00397013
43.04025 | 0.00399975
43.1753 | 0.0040089
43.33381 | 0.00402041
43.43927 | 0.00402469
43.52832 | 0.00402558
43.64372 | 0.00403933
43.80622 | 0.00405915
43.95068 | 0.00405915
44.08477 | 0.00409276
44.20697 | 0.00409276
44.30494 | 0.00411009
44.38385 | 0.00412506
44.45871 | 0.0041512
44.54695 | 0.00417011
44.66296 | 0.00419262
44.8232 | 0.00422812
44.98809 | 0.00422812
45.07183 | 0.00424997
45.25225 | 0.00428684
45.34423 | 0.00428684
45.34394 | 0.00430534
45.52325 | 0.00430534
45.65948 | 0.00430139
45.74857 | 0.00432534
45.88631 | 0.00433342
46.05247 | 0.00436988
46.17521 | 0.00436988
46.24817 | 0.00440428
46.36172 | 0.00440428
46.50307 | 0.00442255
46.59832 | 0.00442823
46.64083 | 0.00444943
46.71696 | 0.00448968
46.84377 | 0.00448968
46.94628 | 0.00449236
47.11352 | 0.00451454
47.21574 | 0.00453318
47.31675 | 0.0045677
47.41241 | 0.0045677
47.53847 | 0.00457528
47.57784 | 0.00457528
47.65479 | 0.00459484
47.74274 | 0.00460074
47.86483 | 0.00461955
47.98329 | 0.00463225
48.14988 | 0.00465306
48.30016 | 0.00467264
48.42807 | 0.00467264
48.48027 | 0.00468275
48.57127 | 0.00470556
48.6665 | 0.00471092
48.75539 | 0.00473161
48.87391 | 0.00473161
49.01412 | 0.00474952
49.15884 | 0.00477272
49.27363 | 0.004784
49.37617 | 0.00483056
49.42574 | 0.00483056
49.47985 | 0.00485277
49.54404 | 0.00485277
49.5991 | 0.00485876
49.63797 | 0.0048767
49.73976 | 0.00488956
49.85121 | 0.00492616
49.9465 | 0.00492616
50.05411 | 0.00495063
50.15457 | 0.00495063
50.17817 | 0.00496562
50.18491 | 0.00497864
50.20027 | 0.00497864
50.24419 | 0.00497577
50.35707 | 0.00497577
50.47703 | 0.00499164
50.63646 | 0.00499574
50.75166 | 0.00503396
50.86489 | 0.00508972
50.99865 | 0.00508972
51.1196 | 0.00512261
51.19417 | 0.00512261
51.30446 | 0.00513736
51.43508 | 0.00513692
51.55015 | 0.00515645
51.67097 | 0.00516533
51.82149 | 0.00517709
51.99384 | 0.0051954
52.14513 | 0.00522082
52.17136 | 0.00523279
52.21307 | 0.00526119
52.39524 | 0.00526119
52.48376 | 0.00529472
52.57774 | 0.00529472
52.73344 | 0.00530934
52.91259 | 0.00532574
53.05571 | 0.00534122
53.19131 | 0.00538679
53.28062 | 0.00538679
53.34384 | 0.0054009
53.38427 | 0.0054009
53.46901 | 0.00541425
53.62224 | 0.00543238
53.80301 | 0.00544705
53.8908 | 0.00548859
54.00425 | 0.00548859
54.17182 | 0.00550016
54.27785 | 0.00551832
54.37558 | 0.00554496
54.46775 | 0.00557512
54.55623 | 0.00557512
54.63622 | 0.00559211
54.73103 | 0.00559211
54.85035 | 0.00561657
54.99929 | 0.00565443
55.13353 | 0.00565443
55.23473 | 0.00567413
55.33651 | 0.00567413
55.47729 | 0.00573223
55.56518 | 0.00573223
55.64629 | 0.00573952
55.78085 | 0.00578813
55.88932 | 0.00578813
55.9931 | 0.00580327
56.12674 | 0.00580327
56.2718 | 0.00582612
56.36569 | 0.00584638
56.55237 | 0.00586223
56.55489 | 0.00588915
56.63677 | 0.00588915
56.84723 | 0.00592679
56.8531 | 0.00592679
56.86203 | 0.00593962
57.12579 | 0.00596071
57.24994 | 0.00596071
57.36642 | 0.00600659
57.44152 | 0.00600659
57.53698 | 0.0060406
57.60838 | 0.00605102
57.6835 | 0.00605536
57.79991 | 0.00608231
57.92797 | 0.00608231
58.0028 | 0.00612475
58.09057 | 0.00612475
58.18823 | 0.00612971
58.2722 | 0.00614504
58.39058 | 0.00615008
58.47146 | 0.00617511
58.51425 | 0.00617511
58.60239 | 0.00621149
58.75324 | 0.00621149
58.88912 | 0.00622851
58.95348 | 0.00627296
59.11477 | 0.00627296
59.15696 | 0.00631785
59.23002 | 0.00631785
59.34442 | 0.0063315
59.5354 | 0.00634475
59.67272 | 0.00637994
59.7548 | 0.00639886
59.8581 | 0.00639886
59.92065 | 0.00642661
60.02745 | 0.00642661
60.13192 | 0.00645549
60.1811 | 0.00646019
60.28588 | 0.00648744
60.45504 | 0.0065029
60.54149 | 0.0065029
60.66169 | 0.00657355
60.74303 | 0.00657355
60.81322 | 0.0065828
60.89097 | 0.00659447
61.00098 | 0.00659447
61.09916 | 0.00662368
61.22198 | 0.00662368
61.30998 | 0.00664759
61.43838 | 0.00666155
61.54457 | 0.00668633
61.64699 | 0.00672759
61.73593 | 0.00672759
61.80915 | 0.00681215
61.87519 | 0.00681215
61.98785 | 0.00679416
62.05878 | 0.0067546
62.18362 | 0.0067546
62.37273 | 0.00684919
62.45014 | 0.00684919
62.51573 | 0.00686153
62.60512 | 0.00686153
62.71941 | 0.0068819
62.76386 | 0.00689975
62.82936 | 0.00692667
62.93364 | 0.00694985
63.02258 | 0.00694985
63.14204 | 0.0069683
63.29192 | 0.00698864
63.42005 | 0.00700434
63.51041 | 0.00704131
63.51669 | 0.00704131
63.60495 | 0.00708265
63.73506 | 0.00708265
63.74311 | 0.00710003
63.8091 | 0.00716961
63.93467 | 0.00716961
64.09341 | 0.00718502
64.20794 | 0.00718502
64.3141 | 0.00721252
64.3984 | 0.00721252
64.45307 | 0.00721965
64.46884 | 0.00723464
64.51759 | 0.00723464
64.63651 | 0.007275
64.78286 | 0.007275
64.87895 | 0.00729286
65.00824 | 0.00731583
65.16777 | 0.00734707
65.2661 | 0.00738255
65.30633 | 0.00738255
65.35066 | 0.00740769
65.42731 | 0.00740769
65.50937 | 0.00743507
65.60413 | 0.00746568
65.72984 | 0.00746568
65.85437 | 0.00749674
65.98178 | 0.00749674
66.04685 | 0.00751315
66.13503 | 0.00753492
66.20023 | 0.00755102
66.23347 | 0.00758668
66.3005 | 0.00758668
66.40382 | 0.00762123
66.53925 | 0.00762123
66.65186 | 0.00762837
66.78837 | 0.00763949
66.89185 | 0.00764976
66.97881 | 0.00769725
67.06933 | 0.00769725
67.12953 | 0.00775466
67.15765 | 0.00775466
67.26647 | 0.00776858
67.34413 | 0.00779272
67.38223 | 0.00779272
67.58102 | 0.00781206
67.72295 | 0.00781206
67.82304 | 0.00785348
67.90292 | 0.00785348
67.92641 | 0.00787179
67.98141 | 0.00790192
68.00283 | 0.00793488
68.1215 | 0.00796826
68.25129 | 0.00796826
68.35686 | 0.00799974
68.48736 | 0.00799826
68.59055 | 0.00800474
68.60328 | 0.00801924
68.66644 | 0.00801924
68.7246 | 0.00807346
68.75558 | 0.00807346
68.84986 | 0.00808502
68.9828 | 0.00811746
69.09538 | 0.00811746
69.14295 | 0.00814029
69.22753 | 0.0081751
69.35191 | 0.00819535
69.35274 | 0.00819535
69.43206 | 0.00820686
69.56497 | 0.00824713
69.63719 | 0.00824713
69.71416 | 0.00828407
69.82152 | 0.00828407
69.89789 | 0.00830566
70.06013 | 0.00832242
70.15348 | 0.00834161
70.18451 | 0.00835483
70.2768 | 0.00837032
70.36072 | 0.00842345
70.43787 | 0.00842345
70.5173 | 0.0084379
70.52998 | 0.00844653
70.62282 | 0.00843617
70.75835 | 0.00844477
70.87605 | 0.00845957
70.91303 | 0.00850595
70.99863 | 0.00853672
71.08718 | 0.00855678
71.14123 | 0.00858726
71.23631 | 0.00858726
71.32479 | 0.00861484
71.39528 | 0.00861484
71.49249 | 0.00863777
71.59476 | 0.00869255
71.69557 | 0.00868625
71.79024 | 0.00871087
71.89662 | 0.00871087
71.97524 | 0.00874571
72.04024 | 0.00875844
72.12273 | 0.00878008
72.18353 | 0.0087871
72.28072 | 0.0087871
72.36351 | 0.0088231
72.49429 | 0.0088231
72.5722 | 0.00885238
72.604 | 0.00887808
72.71694 | 0.00890551
72.76373 | 0.00895029
72.84914 | 0.00895029
72.88068 | 0.0089611
72.95011 | 0.00897293
72.98827 | 0.00897067
73.10821 | 0.00897979
73.20206 | 0.00899047
73.27397 | 0.00903555
73.39777 | 0.00903555
73.46485 | 0.00905199
73.52073 | 0.00907798
73.60914 | 0.00909471
73.70109 | 0.00910938
73.75428 | 0.0091396
73.80791 | 0.00916223
73.93586 | 0.00916223
74.02085 | 0.00917777
74.10288 | 0.00921012
74.17749 | 0.00922776
74.27444 | 0.00924958
74.36791 | 0.00924958
74.38851 | 0.00927367
74.47594 | 0.0093021
74.56323 | 0.00932659
74.65022 | 0.0093375
74.73325 | 0.00936414
74.80671 | 0.00939449
74.9095 | 0.00939449
74.95779 | 0.00941866
75.0125 | 0.00943636
75.09254 | 0.00945715
75.18743 | 0.00947755
75.29123 | 0.00949392
75.38187 | 0.00953225
75.459 | 0.00955139
75.53427 | 0.00955139
75.53552 | 0.00955704
75.60083 | 0.00956653
75.80087 | 0.00956443
75.90056 | 0.00959041
75.97639 | 0.00961437
76.05506 | 0.00964102
76.07981 | 0.00965687
76.10434 | 0.00967323
76.16311 | 0.0096895
76.20571 | 0.00972513
76.25896 | 0.00972513
76.38132 | 0.00974396
76.47979 | 0.00975363
76.53912 | 0.00976757
76.60607 | 0.00980727
76.67819 | 0.00980727
76.73324 | 0.00984075
76.75574 | 0.0098647
76.83081 | 0.00986143
76.90627 | 0.00987966
76.98421 | 0.00987966
77.08153 | 0.00992748
77.19048 | 0.00992748
77.28529 | 0.00995086
77.35614 | 0.00996963
77.38524 | 0.0099885
77.46564 | 0.0100193
77.50669 | 0.0100193
77.62512 | 0.0100475
77.77696 | 0.0100684
77.85844 | 0.0100727
77.96841 | 0.0100938
78.05625 | 0.0100938
78.03038 | 0.0101507
78.16608 | 0.0101507
78.22978 | 0.0101843
78.30099 | 0.0102029
78.37695 | 0.0102159
78.43655 | 0.0102586
78.56224 | 0.0102586
78.68364 | 0.0102783
78.72236 | 0.0102887
78.74628 | 0.010304
78.84716 | 0.0103215
78.91598 | 0.0103215
78.95943 | 0.0103587
79.00552 | 0.0103587
79.09035 | 0.0103688
79.20068 | 0.0103976
79.338 | 0.0104208
79.44215 | 0.0104402
79.4993 | 0.0104531
79.57393 | 0.0105032
79.63743 | 0.0105032
79.66969 | 0.0105205
79.71014 | 0.0105182
79.77122 | 0.0105455
79.8967 | 0.0105909
79.99363 | 0.0105909
80.14512 | 0.0106107
80.22977 | 0.0106183
80.27276 | 0.010641
80.28972 | 0.0106487
80.33521 | 0.0106795
80.36797 | 0.0107109
80.47831 | 0.0107109
80.56615 | 0.0107251
80.62303 | 0.0107423
80.72769 | 0.0107638
80.85361 | 0.0107825
80.91272 | 0.0107825
80.94036 | 0.0108118
80.99951 | 0.0108436
81.05036 | 0.0108602
81.13396 | 0.0108938
81.17912 | 0.0108938
81.20982 | 0.0109037
81.28461 | 0.0109187
81.43404 | 0.0109618
81.55737 | 0.0109539
81.61616 | 0.0109714
81.66716 | 0.0110041
81.73063 | 0.0110041
81.7779 | 0.0110269
81.79803 | 0.0110585
81.86823 | 0.0110819
81.94743 | 0.011102
82.05775 | 0.011102
82.12467 | 0.0111329
82.25672 | 0.0111329
82.32803 | 0.0111661
82.3483 | 0.0111761
82.40324 | 0.0112058
82.47757 | 0.0112297
82.52155 | 0.0112297
82.61052 | 0.0112674
82.69598 | 0.0112674
82.77196 | 0.0112959
82.82413 | 0.0112899
82.90558 | 0.0112929
82.98162 | 0.0113111
83.04778 | 0.0113553
83.02942 | 0.011396
83.08407 | 0.0114253
83.17744 | 0.0114344
83.26545 | 0.0114378
83.36324 | 0.0114411
83.44143 | 0.0114942
83.57267 | 0.0114942
83.54294 | 0.0114977
83.49539 | 0.0115341
83.50658 | 0.0115627
83.57191 | 0.011557
83.62714 | 0.011557
83.72182 | 0.0115877
83.75854 | 0.0116247
83.8322 | 0.0116177
83.85777 | 0.0116302
83.70583 | 0.0116427
83.71342 | 0.0117498
83.75613 | 0.0117498
83.68265 | 0.0117384
83.48607 | 0.0117695
83.03075 | 0.0117599
-38.17976 | 0.0117639

## Laser Coated
Laser coated stress | Laser coated strain
N | mm/mm
-0.1154292 | NaN
-0.1079672 | NaN
-0.110328 | -2.01211e-05
-0.046096 | -2.01211e-05
0.03304267 | 2.08784e-06
0.1604109 | 1.77868e-05
0.2715971 | 3.65311e-05
0.3828456 | 7.48539e-05
0.5072042 | 7.48539e-05
0.6019827 | 9.75482e-05
0.6793386 | 8.96808e-05
0.7778995 | 0.000109595
0.8350838 | 0.000140934
0.9417802 | 0.000135191
1.009735 | 0.000165535
1.103057 | 0.000165535
1.21831 | 0.000208937
1.31565 | 0.000211524
1.416666 | 0.000236183
1.494155 | 0.00025184
1.584247 | 0.00025184
1.636809 | 0.000352788
1.697843 | 0.000351438
1.789962 | 0.000367291
1.844015 | 0.000395167
1.938299 | 0.000393718
2.064904 | 0.000404406
2.158248 | 0.000404406
2.227566 | 0.000456547
2.26333 | 0.000459226
2.342402 | 0.000466166
2.416697 | 0.000496825
2.50058 | 0.000494623
2.563937 | 0.000515097
2.63946 | 0.00051895
2.735084 | 0.000528593
2.819339 | 0.00055184
2.913952 | 0.00057076
2.971349 | 0.000587101
3.030472 | 0.000587101
3.108416 | 0.000604471
3.15489 | 0.000617391
3.232624 | 0.000628623
3.290951 | 0.000645115
3.354929 | 0.000652512
3.440206 | 0.000657886
3.537664 | 0.000657886
3.612535 | 0.000692505
3.670093 | 0.000692415
3.70368 | 0.000695295
3.754468 | 0.000706276
3.818689 | 0.000734929
3.908514 | 0.000746619
3.999782 | 0.000746619
4.11674 | 0.000788455
4.178794 | 0.000803204
4.244859 | 0.000815137
4.297395 | 0.000822762
4.350187 | 0.000822762
4.400449 | 0.000844849
4.457593 | 0.000857336
4.53993 | 0.00087665
4.627784 | 0.000886515
4.72938 | 0.000909433
4.798671 | 0.000914712
4.850112 | 0.000914712
4.909789 | 0.00102469
4.942171 | 0.00102808
5.007348 | 0.0010419
5.060396 | 0.00105797
5.134332 | 0.00105797
5.226145 | 0.00108906
5.296814 | 0.00108906
5.405044 | 0.00111921
5.480483 | 0.00112212
5.513916 | 0.00114387
5.541437 | 0.00112909
5.580766 | 0.00112909
5.651583 | 0.00114812
5.707742 | 0.0011565
5.795982 | 0.00117867
5.890964 | 0.00119578
5.984257 | 0.00121336
6.071668 | 0.00123145
6.126688 | 0.00124677
6.160468 | 0.00125075
6.186524 | 0.00127641
6.229413 | 0.00128669
6.276421 | 0.00129135
6.334619 | 0.00129135
6.438351 | 0.00130937
6.524 | 0.00130937
6.581963 | 0.00133248
6.655554 | 0.00135807
6.706025 | 0.00135658
6.748256 | 0.00136921
6.774248 | 0.00136921
6.819674 | 0.00140813
6.905664 | 0.00142925
6.92132 | 0.00144983
7.012839 | 0.00145889
7.118473 | 0.00147605
7.162768 | 0.00148107
7.22881 | 0.00148107
7.250983 | 0.00151318
7.279203 | 0.00151318
7.32726 | 0.00153269
7.370946 | 0.00154334
7.446036 | 0.00154334
7.523047 | 0.00166331
7.616007 | 0.00166331
7.693971 | 0.00169445
7.740545 | 0.00170753
7.774872 | 0.00173385
7.806323 | 0.0017373
7.835576 | 0.0017373
7.891589 | 0.00176419
7.939991 | 0.0017815
8.026578 | 0.00179379
8.115283 | 0.00180837
8.176363 | 0.00180837
8.230949 | 0.0018435
8.266608 | 0.0018435
8.293223 | 0.00186539
8.343268 | 0.00188322
8.373602 | 0.00189471
8.430982 | 0.00190621
8.502355 | 0.00190621
8.578524 | 0.0019407
8.636146 | 0.00196368
8.710434 | 0.00196594
8.740684 | 0.00196703
8.779032 | 0.00196703
8.789122 | 0.00200678
8.832291 | 0.00200678
8.881913 | 0.00204758
8.940359 | 0.00204672
9.005934 | 0.00207571
9.083061 | 0.0020862
9.165569 | 0.0020862
9.208826 | 0.00211507
9.228529 | 0.00212408
9.232761 | 0.00212361
9.254665 | 0.00212361
9.320314 | 0.00215739
9.400945 | 0.00214093
9.467866 | 0.00214093
9.526146 | 0.00220457
9.586268 | 0.00221392
9.655425 | 0.00230553
9.680752 | 0.002323
9.737122 | 0.002323
9.734253 | 0.00236741
9.754541 | 0.00238737
9.832898 | 0.00240153
9.891616 | 0.00241113
9.943373 | 0.00242795
10.02493 | 0.00245533
10.08453 | 0.00245533
10.12359 | 0.00248338
10.16529 | 0.00247877
10.19943 | 0.002496
10.21855 | 0.00251062
10.26801 | 0.0025317
10.30645 | 0.00254832
10.36664 | 0.00254832
10.44865 | 0.0025802
10.51207 | 0.00257614
10.57786 | 0.00260025
10.58717 | 0.0026206
10.6275 | 0.0026206
10.66537 | 0.00263254
10.7052 | 0.00266685
10.79588 | 0.00268868
10.84401 | 0.00271815
10.90693 | 0.00272034
10.94251 | 0.00272684
10.98531 | 0.00272684
11.03343 | 0.00276333
11.0639 | 0.00277357
11.13397 | 0.00279036
11.14393 | 0.00280428
11.21408 | 0.00280428
11.27685 | 0.00282591
11.28324 | 0.00285447
11.31248 | 0.00286942
11.39426 | 0.00287392
11.4587 | 0.00288744
11.47721 | 0.00299078
11.49521 | 0.00299078
11.53324 | 0.00302346
11.5808 | 0.00303535
11.61694 | 0.00304761
11.67639 | 0.00305794
11.7457 | 0.00305794
11.77192 | 0.00308082
11.78271 | 0.00308082
11.81122 | 0.00312372
11.84007 | 0.00313378
11.88089 | 0.00315728
11.92832 | 0.00316141
11.97663 | 0.00316141
12.0604 | 0.00318108
12.11988 | 0.00320329
12.17467 | 0.00322069
12.17571 | 0.00323645
12.20174 | 0.00325428
12.23863 | 0.00326829
12.24969 | 0.00326829
12.34568 | 0.00329033
12.43402 | 0.00330107
12.50872 | 0.00333275
12.55115 | 0.00334675
12.60204 | 0.00334675
12.63846 | 0.00336443
12.666 | 0.00339412
12.66348 | 0.00340717
12.67803 | 0.00342215
12.77863 | 0.00342504
12.84346 | 0.00344919
12.89863 | 0.00344919
12.95485 | 0.00347963
12.99229 | 0.00349597
13.04013 | 0.00345131
13.04779 | 0.00348902
13.05445 | 0.00348902
13.07434 | 0.00352925
13.10706 | 0.00352925
13.1752 | 0.00357128
13.23114 | 0.00355075
13.30464 | 0.00366351
13.33774 | 0.00368587
13.37103 | 0.00368587
13.3786 | 0.00371879
13.3837 | 0.00371879
13.40988 | 0.00372688
13.4641 | 0.00374628
13.5184 | 0.00374628
13.57767 | 0.00379572
13.6454 | 0.00379572
13.67903 | 0.00382584
13.71614 | 0.00383056
13.72398 | 0.00385067
13.77197 | 0.00387156
13.78828 | 0.00387156
13.82452 | 0.00389971
13.88067 | 0.00389971
13.9262 | 0.00392008
14.0076 | 0.00393188
14.04823 | 0.00394816
14.09696 | 0.00396882
14.10356 | 0.00396882
14.12331 | 0.00399901
14.14628 | 0.00400985
14.1575 | 0.00403376
14.18441 | 0.00405588
14.24895 | 0.00405022
14.32052 | 0.00407168
14.37847 | 0.00407168
14.44361 | 0.00410548
14.46143 | 0.00412372
14.44394 | 0.0041391
14.45101 | 0.00414293
14.46741 | 0.00414293
14.53069 | 0.00417862
14.61717 | 0.00419176
14.6779 | 0.00421768
14.73756 | 0.00421768
14.81363 | 0.00423563
14.83685 | 0.00433428
14.86241 | 0.00433428
14.86955 | 0.00438096
14.87729 | 0.00440111
14.92537 | 0.00441205
14.9801 | 0.0044101
15.04372 | 0.0044101
15.09984 | 0.0044489
15.14698 | 0.0044489
15.19796 | 0.00450911
15.22116 | 0.00452265
15.21805 | 0.00453281
15.23235 | 0.00454633
15.25266 | 0.00454633
15.28255 | 0.0045721
15.33269 | 0.0045721
15.39485 | 0.0045921
15.4713 | 0.00460694
15.50925 | 0.00460694
15.52863 | 0.00465225
15.54158 | 0.00465225
15.51254 | 0.00467398
15.57229 | 0.00468387
15.61361 | 0.00469939
15.64182 | 0.00471894
15.69903 | 0.00471894
15.78172 | 0.00474955
15.81884 | 0.00474955
15.83696 | 0.00477943
15.86178 | 0.00481232
15.86943 | 0.00481232
15.88229 | 0.00483681
15.90074 | 0.00483681
15.96073 | 0.00486728
16.00006 | 0.00489157
16.0576 | 0.00489813
16.10135 | 0.00490699
16.14337 | 0.00490699
16.15932 | 0.00494458
16.17833 | 0.00494458
16.18629 | 0.00506556
16.20321 | 0.00508895
16.24112 | 0.00509384
16.31924 | 0.00509742
16.35142 | 0.00509742
16.3948 | 0.00514204
16.42464 | 0.00514204
16.44433 | 0.00517986
16.45712 | 0.00517986
16.45964 | 0.00520646
16.51391 | 0.00522659
16.56314 | 0.00522659
16.62897 | 0.00527394
16.67173 | 0.00528182
16.7293 | 0.00529109
16.74912 | 0.00529866
16.7722 | 0.00529866
16.78925 | 0.00534232
16.81194 | 0.00534232
16.83795 | 0.00536125
16.88994 | 0.00538987
16.92998 | 0.00540426
16.981 | 0.00540668
17.02651 | 0.00540668
17.06343 | 0.00544781
17.08416 | 0.00546575
17.09243 | 0.00548427
17.10546 | 0.00551649
17.14437 | 0.00551649
17.19584 | 0.00552751
17.21571 | 0.00552751
17.24513 | 0.00555255
17.27914 | 0.00559275
17.33531 | 0.00561487
17.36587 | 0.00561827
17.37869 | 0.00561827
17.3926 | 0.00565147
17.41301 | 0.00565147
17.45597 | 0.00565743
17.49133 | 0.00575676
17.53902 | 0.00580748
17.6091 | 0.00581795
17.63431 | 0.00581795
17.65051 | 0.00585508
17.68355 | 0.00586582
17.6861 | 0.00588435
17.70561 | 0.00589967
17.72766 | 0.00589967
17.77821 | 0.00592265
17.82058 | 0.00592265
17.86475 | 0.00596438
17.88123 | 0.0059786
17.91934 | 0.00599735
17.96046 | 0.0060035
17.96227 | 0.0060035
18.00832 | 0.00605022
18.03012 | 0.0060632
18.0497 | 0.00608021
18.08753 | 0.00610256
18.12974 | 0.00610256
18.18208 | 0.00612959
18.19464 | 0.00612959
18.20603 | 0.00617304
18.20584 | 0.00617896
18.24222 | 0.00620069
18.25637 | 0.00622055
18.28387 | 0.00622055
18.31499 | 0.00624846
18.34335 | 0.00624846
18.37876 | 0.00633357
18.36302 | 0.00631937
18.34199 | 0.00633472
18.31523 | 0.00634924
18.29103 | 0.00634924
18.30132 | 0.00638129
18.315 | 0.00655005
18.33249 | 0.0065776
18.35902 | 0.00661886
18.38617 | 0.00661886
18.39687 | 0.00668049
18.38039 | 0.00668049
18.36146 | 0.0067327
18.36346 | 0.00674344
18.37116 | 0.00675316
18.38074 | 0.00678975
18.41123 | 0.00678975
18.4379 | 0.00683008
18.46791 | 0.00683008
18.52142 | 0.00687802
18.52711 | 0.0068962
18.50128 | 0.0068962
18.55292 | 0.00689718
18.49624 | 0.00689718
18.46395 | 0.00693569
18.56396 | 0.00695337
18.60684 | 0.00697717
18.68164 | 0.0069989
18.67046 | 0.0069989
18.67214 | 0.00705785
18.64478 | 0.00705785
18.62599 | 0.00709258
18.6309 | 0.00711971
18.6305 | 0.0071346
18.65107 | 0.00714271
18.66639 | 0.00714271
18.69282 | 0.00720285
18.73794 | 0.00731159
18.73528 | 0.00733444
18.71536 | 0.00735007
18.67104 | 0.00735007
18.65158 | 0.00740399
18.6184 | 0.00740399
18.62174 | 0.00745471
18.54767 | 0.00749525
18.56765 | 0.00752988
18.52662 | 0.00756959
18.49717 | 0.00756959
18.48747 | 0.00763053
18.46158 | 0.00763053
18.39252 | 0.00768817
18.35052 | 0.00772928
18.29597 | 0.00778457
18.26062 | 0.0078015
18.29405 | 0.0078015
18.29766 | 0.00788595
18.28905 | 0.00788595
18.27936 | 0.00793339
18.25076 | 0.0079555
18.22187 | 0.00798765
18.18568 | 0.00800966
18.18326 | 0.00800966
18.20321 | 0.00804963
18.22759 | 0.0080771
18.27052 | 0.00807701
18.27896 | 0.00811714
18.2986 | 0.00811714
18.27907 | 0.00828541
18.26294 | 0.00828541
18.25015 | 0.00837175
18.26412 | 0.00839506
18.28667 | 0.00841319
18.28563 | 0.00844795
18.31332 | 0.00844795
18.3683 | 0.00850141
18.37602 | 0.00850141
18.40084 | 0.00854059
18.40143 | 0.00857073
18.40729 | 0.00857421
18.37535 | 0.00860101
18.36536 | 0.00860101
18.33949 | 0.00865513
18.35197 | 0.00868378
18.3978 | 0.0087159
18.37814 | 0.00875515
18.29875 | 0.00880193
18.2005 | 0.0088355
18.06253 | 0.0088355
17.90422 | 0.00890894
17.75429 | 0.00895317
17.54228 | 0.00902076
17.11154 | 0.00906556
13.40719 | 0.00906556
0.8628264 | 0.00991925

## Laser uncoated
Laser uncoated stress | Laser uncoated strain
N | mm/mm
-0.08593781 | NaN
-0.1050222 | NaN
-0.07890988 | 1.52264e-06
0.01535624 | 1.1256e-05
0.1150357 | 1.19737e-05
0.2290828 | 3.95416e-05
0.3599295 | 5.10713e-05
0.4384778 | 6.52449e-05
0.5262896 | 6.52449e-05
0.5903218 | 0.000100315
0.6551124 | 0.000121257
0.7354925 | 0.000129192
0.8156934 | 0.000143735
0.9437971 | 0.000162968
1.044987 | 0.0001814
1.127636 | 0.0001814
1.23589 | 0.000226858
1.285742 | 0.000226858
1.334295 | 0.000250796
1.390126 | 0.000266486
1.457187 | 0.000266486
1.528658 | 0.000317916
1.62901 | 0.000317916
1.736142 | 0.000347503
1.824563 | 0.000365908
1.904081 | 0.00038106
1.943771 | 0.000390934
2.012428 | 0.000390934
2.058454 | 0.00042091
2.125688 | 0.00043889
2.196101 | 0.000453028
2.275965 | 0.000463706
2.374399 | 0.000463706
2.474055 | 0.000506176
2.549151 | 0.000521051
2.600116 | 0.000531078
2.644798 | 0.000553799
2.68488 | 0.000561244
2.742173 | 0.000571105
2.815231 | 0.000571105
2.871351 | 0.000612382
2.96164 | 0.000614885
3.043165 | 0.000634385
3.123787 | 0.000648915
3.174902 | 0.000668968
3.229983 | 0.000674271
3.25779 | 0.000674271
3.30608 | 0.000706969
3.357724 | 0.000720865
3.42746 | 0.000734489
3.51532 | 0.000744202
3.591958 | 0.000744202
3.686994 | 0.000781825
3.762879 | 0.000795188
3.803418 | 0.000822411
3.844227 | 0.000818786
3.886506 | 0.000818786
3.933007 | 0.000851339
4.012456 | 0.000851339
4.093558 | 0.000882118
4.176396 | 0.000907726
4.238667 | 0.000925014
4.293599 | 0.00094365
4.351088 | 0.000958199
4.395256 | 0.000975074
4.445244 | 0.000975074
4.491913 | 0.000993647
4.54941 | 0.00101552
4.618889 | 0.00101552
4.68204 | 0.00105018
4.769674 | 0.00105018
4.844297 | 0.0010754
4.926799 | 0.0010997
4.959265 | 0.0010997
4.989764 | 0.00112411
5.023971 | 0.00112411
5.071289 | 0.0011523
5.109323 | 0.00117258
5.169461 | 0.00119109
5.264268 | 0.00120076
5.362755 | 0.00121279
5.413348 | 0.00124194
5.479367 | 0.00125758
5.498044 | 0.00127598
5.546134 | 0.00128866
5.564517 | 0.00128866
5.627145 | 0.00132694
5.711449 | 0.00132694
5.785818 | 0.00135415
5.850976 | 0.00137285
5.884557 | 0.00137285
5.948717 | 0.00139776
6.012962 | 0.00141947
6.022192 | 0.00143407
6.062841 | 0.00145084
6.116237 | 0.00146784
6.186949 | 0.00147731
6.245981 | 0.00147731
6.277127 | 0.00152929
6.375442 | 0.00154069
6.406285 | 0.0015488
6.417881 | 0.00157505
6.490009 | 0.00157505
6.507167 | 0.00161071
6.552568 | 0.00162378
6.614559 | 0.00163719
6.674474 | 0.00165947
6.734408 | 0.0016787
6.802726 | 0.00168352
6.868674 | 0.00168352
6.903212 | 0.00172522
6.922892 | 0.00173679
6.955246 | 0.00176394
6.984202 | 0.00177425
7.021142 | 0.00177425
7.090025 | 0.00180838
7.173072 | 0.00182249
7.225049 | 0.00184066
7.261916 | 0.00186222
7.302274 | 0.00186222
7.325096 | 0.00188481
7.382503 | 0.00189994
7.418612 | 0.00192084
7.46565 | 0.00194323
7.513721 | 0.0019595
7.568321 | 0.00197223
7.620817 | 0.00197223
7.671816 | 0.00200021
7.718891 | 0.00200021
7.738939 | 0.00203453
7.787613 | 0.00204698
7.821628 | 0.00204698
7.872505 | 0.00208954
7.905891 | 0.00210665
7.969263 | 0.00212465
8.022483 | 0.00213721
8.062099 | 0.00213721
8.122181 | 0.00216199
8.133774 | 0.00220573
8.14893 | 0.0022183
8.199766 | 0.00222794
8.241658 | 0.00224351
8.297935 | 0.00227046
8.338243 | 0.0022857
8.397847 | 0.0023081
8.438315 | 0.00231389
8.460504 | 0.00232764
8.49116 | 0.00234771
8.532019 | 0.00234771
8.573518 | 0.00238521
8.599538 | 0.00239964
8.681459 | 0.00241308
8.72206 | 0.00243749
8.761395 | 0.00245695
8.773987 | 0.00247442
8.806036 | 0.00248285
8.840504 | 0.00249796
8.879189 | 0.00251599
8.91282 | 0.00253496
8.957797 | 0.00255953
9.001866 | 0.0025769
9.037907 | 0.00258908
9.116779 | 0.00260884
9.156707 | 0.00262523
9.197478 | 0.00263863
9.216878 | 0.0026615
9.23406 | 0.0026697
9.244725 | 0.00268342
9.282487 | 0.00270397
9.344074 | 0.00272685
9.396987 | 0.00273756
9.467065 | 0.00276493
9.520785 | 0.00278354
9.563007 | 0.00279188
9.570849 | 0.00282321
9.594629 | 0.00283892
9.623498 | 0.0028589
9.648852 | 0.00287428
9.710033 | 0.00289205
9.76271 | 0.00289205
9.825373 | 0.00293736
9.878835 | 0.00295445
9.912393 | 0.00296493
9.917614 | 0.00299028
9.958423 | 0.00299461
9.972638 | 0.00301794
9.95309 | 0.00304037
9.993679 | 0.00304587
10.0544 | 0.0030599
10.12864 | 0.00307262
10.19224 | 0.0031068
10.21934 | 0.00312756
10.24265 | 0.00313554
10.25152 | 0.00315278
10.24897 | 0.00317075
10.25959 | 0.00318913
10.28396 | 0.00320538
10.32741 | 0.00322262
10.39617 | 0.00323764
10.44204 | 0.00325396
10.5047 | 0.00327194
10.53636 | 0.00328769
10.553 | 0.00330988
10.5565 | 0.0033247
10.55884 | 0.00333881
10.61329 | 0.00334419
10.66799 | 0.00337349
10.71552 | 0.00339472
10.78603 | 0.00341055
10.80949 | 0.00342746
10.86054 | 0.0034523
10.91723 | 0.00347846
10.93694 | 0.00350078
10.93797 | 0.00351729
10.96902 | 0.00352486
10.99497 | 0.00355913
11.04548 | 0.00357322
11.10911 | 0.0035971
11.18542 | 0.00361743
11.23864 | 0.00362204
11.28323 | 0.00364874
11.29333 | 0.00366311
11.28245 | 0.00368652
11.27595 | 0.00369698
11.27633 | 0.00371623
11.34892 | 0.00373452
11.40955 | 0.00374373
11.46962 | 0.00375251
11.51776 | 0.00378394
11.54224 | 0.00378394
11.53092 | 0.00382685
11.51508 | 0.00383521
11.53384 | 0.00385411
11.563 | 0.0038709
11.627 | 0.00388615
11.66295 | 0.00390121
11.73334 | 0.00392061
11.76796 | 0.0039326
11.79958 | 0.00395512
11.80573 | 0.00397993
11.82092 | 0.00399538
11.8266 | 0.00401264
11.87278 | 0.00402245
11.91684 | 0.00404919
11.97205 | 0.00405743
12.02636 | 0.00407805
12.06511 | 0.00410462
12.08172 | 0.00412805
12.08418 | 0.00414095
12.09841 | 0.00416848
12.13871 | 0.00418866
12.17512 | 0.0042013
12.20951 | 0.00421801
12.24564 | 0.00424553
12.29755 | 0.00425281
12.32761 | 0.00426024
12.35034 | 0.00428511
12.37206 | 0.00430684
12.39287 | 0.00432548
12.40965 | 0.00433807
12.43448 | 0.00433807
12.47265 | 0.00437502
12.5282 | 0.00439197
12.55672 | 0.004406
12.56688 | 0.0044309
12.58167 | 0.00444799
12.62665 | 0.00446927
12.68145 | 0.00446927
12.6913 | 0.00450247
12.74892 | 0.00452845
12.79588 | 0.00453922
12.83675 | 0.0045643
12.87659 | 0.00458341
12.88179 | 0.00459714
12.88274 | 0.00461645
12.93031 | 0.00462373
12.96765 | 0.00466367
13.04201 | 0.00467497
13.05511 | 0.00468503
13.06621 | 0.00468503
13.0791 | 0.00473112
13.09459 | 0.00473707
13.1181 | 0.00476394
13.14565 | 0.00477698
13.19424 | 0.00479215
13.23608 | 0.00481472
13.2778 | 0.00483003
13.31395 | 0.00485512
13.32573 | 0.00487202
13.34732 | 0.00488992
13.37743 | 0.00490875
13.39539 | 0.00492558
13.43013 | 0.00494179
13.47165 | 0.00494179
13.50394 | 0.00497749
13.54513 | 0.0050035
13.56982 | 0.00502784
13.59875 | 0.00504561
13.59095 | 0.00504561
13.60612 | 0.00507419
13.63257 | 0.00509678
13.67163 | 0.00511693
13.7184 | 0.00513103
13.78507 | 0.00513479
13.8314 | 0.00516015
13.84259 | 0.00518082
13.82436 | 0.00520123
13.84439 | 0.00521451
13.84922 | 0.00523548
13.87381 | 0.00526202
13.91287 | 0.00526202
13.97759 | 0.0052967
14.03964 | 0.00530612
14.05377 | 0.00532596
14.07804 | 0.00534447
14.06676 | 0.00536018
14.05029 | 0.00538923
14.10345 | 0.00538923
14.14005 | 0.00543524
14.20115 | 0.0054484
14.25195 | 0.00547047
14.30737 | 0.00548158
14.33049 | 0.005509
14.32857 | 0.00551886
14.32276 | 0.00551886
14.31771 | 0.00555576
14.36299 | 0.00555576
14.4112 | 0.00559728
14.46321 | 0.00561243
14.54156 | 0.00561243
14.57182 | 0.00564
14.57754 | 0.00566449
14.57601 | 0.00569015
14.56832 | 0.00570807
14.58098 | 0.00572208
14.61282 | 0.00574962
14.64609 | 0.00574962
14.69832 | 0.00578733
14.75653 | 0.0057995
14.83163 | 0.00582161
14.82249 | 0.00584621
14.80118 | 0.00584956
14.7675 | 0.0058705
14.77464 | 0.0058705
14.80751 | 0.00589873
14.88631 | 0.00589873
14.96643 | 0.00594571
15.0277 | 0.00594571
15.06002 | 0.00596323
15.05018 | 0.00599457
15.03156 | 0.00599457
15.00796 | 0.00604867
14.98919 | 0.00605751
15.05526 | 0.00608735
15.14016 | 0.00610221
15.21765 | 0.00610221
15.26382 | 0.00614569
15.28665 | 0.00616779
15.28957 | 0.0061772
15.26857 | 0.00619428
15.25049 | 0.00619428
15.25737 | 0.00623062
15.29276 | 0.00624524
15.38972 | 0.00625821
15.4528 | 0.00625821
15.49757 | 0.00632145
15.49969 | 0.0063267
15.51427 | 0.0063267
15.52212 | 0.00637274
15.50753 | 0.00637274
15.54343 | 0.00639571
15.53947 | 0.00642328
15.61087 | 0.00643578
15.63135 | 0.00645002
15.69431 | 0.00645002
15.75049 | 0.00648993
15.75759 | 0.00651217
15.75512 | 0.00652954
15.74629 | 0.00654065
15.73676 | 0.00654065
15.76371 | 0.006587
15.81106 | 0.00660278
15.86268 | 0.00662089
15.90112 | 0.00664048
15.95367 | 0.00665518
15.97988 | 0.00667445
15.99666 | 0.00667445
15.99751 | 0.00669852
16.01414 | 0.00669852
16.00515 | 0.00676729
16.03303 | 0.00678494
16.07882 | 0.00678494
16.12865 | 0.0068339
16.17972 | 0.0068339
16.22392 | 0.00686453
16.24058 | 0.00687494
16.27151 | 0.00690323
16.24059 | 0.00691642
16.25313 | 0.00691642
16.29991 | 0.00693559
16.28883 | 0.00693559
16.36051 | 0.00700183
16.42836 | 0.00700915
16.41366 | 0.00703372
16.45741 | 0.00703687
16.48059 | 0.00703687
16.4626 | 0.00709256
16.46577 | 0.00710819
16.47035 | 0.00711919
16.50954 | 0.00714148
16.52532 | 0.00714148
16.57756 | 0.00717098
16.60886 | 0.0071868
16.64185 | 0.0072088
16.63691 | 0.00722562
16.63013 | 0.00724867
16.63739 | 0.0072587
16.64777 | 0.0072587
16.69399 | 0.00730449
16.71099 | 0.00730449
16.753 | 0.00733275
16.78609 | 0.00735066
16.85939 | 0.00735066
16.88075 | 0.00740748
16.8837 | 0.00740748
16.87887 | 0.00745129
16.87889 | 0.00746975
16.88891 | 0.00748825
16.94526 | 0.00750123
16.99217 | 0.00750123
17.03808 | 0.00753996
17.08366 | 0.00753996
17.09995 | 0.00758003
17.10599 | 0.00760286
17.09839 | 0.00760286
17.10191 | 0.00763451
17.11124 | 0.00763451
17.16313 | 0.00767727
17.21643 | 0.00767727
17.25913 | 0.00771527
17.29827 | 0.00773318
17.31787 | 0.00773318
17.31932 | 0.00778249
17.32427 | 0.00779876
17.33185 | 0.00782202
17.3268 | 0.00783974
17.36887 | 0.00784882
17.38994 | 0.00785861
17.42983 | 0.00785861
17.47441 | 0.00789752
17.49472 | 0.00791286
17.51663 | 0.00793467
17.50992 | 0.00795881
17.52709 | 0.00795881
17.55291 | 0.00799877
17.54631 | 0.00801973
17.59893 | 0.008034
17.6319 | 0.00804642
17.682 | 0.00806545
17.71331 | 0.00810242
17.72364 | 0.00810242
17.73847 | 0.00814375
17.7241 | 0.0081634
17.75455 | 0.00817645
17.77917 | 0.00820628
17.79294 | 0.00822695
17.81738 | 0.00823087
17.88367 | 0.00823087
17.90947 | 0.00827481
17.89684 | 0.00829296
17.89829 | 0.00830824
17.90673 | 0.00832169
17.92196 | 0.00832169
17.94617 | 0.0083664
17.97849 | 0.00838446
18.01392 | 0.00839904
18.05034 | 0.00842499
18.07261 | 0.0084392
18.10301 | 0.00845918
18.10362 | 0.00845918
18.12326 | 0.0084942
18.11667 | 0.0084942
18.15282 | 0.00853537
18.17828 | 0.00854834
18.19668 | 0.00854834
18.21528 | 0.00859572
18.27407 | 0.00859572
18.28938 | 0.00862421
18.31769 | 0.00865346
18.31815 | 0.0086724
18.32475 | 0.00868937
18.33224 | 0.00868937
18.35519 | 0.00874297
18.39623 | 0.00876275
18.41962 | 0.00878085
18.4678 | 0.00879341
18.47895 | 0.00881758
18.49504 | 0.0088265
18.49333 | 0.0088265
18.50545 | 0.00887213
18.52861 | 0.00889694
18.56788 | 0.0089187
18.59873 | 0.00894083
18.62312 | 0.00894083
18.65943 | 0.00898009
18.67067 | 0.00900105
18.67994 | 0.00901617
18.69918 | 0.00903051
18.74626 | 0.00904703
18.73444 | 0.00906119
18.76966 | 0.00906119
18.81535 | 0.00910561
18.77374 | 0.00912407
18.83954 | 0.00914221
18.88558 | 0.0091511
18.89381 | 0.0091511
18.88108 | 0.00920039
18.88864 | 0.00920039
18.8876 | 0.00923082
18.65984 | 0.00924885
18.12031 | 0.00926485
18.11003 | 0.00929024
18.15352 | 0.00929024
18.11165 | 0.00932564
18.18335 | 0.00933854
18.10857 | 0.00934216
18.13527 | 0.00936064
18.14541 | 0.00939246
18.12518 | 0.00939409
18.21718 | 0.00940788
18.22898 | 0.00943248
18.33568 | 0.00944918
18.33205 | 0.0094722
18.33732 | 0.00950085
18.37873 | 0.00953272
18.31567 | 0.00954399
18.36718 | 0.00955965
18.39514 | 0.00957197
18.43939 | 0.00959432
18.53277 | 0.00961075
18.51581 | 0.00963552
18.59219 | 0.00963552
18.61482 | 0.00967499
18.65662 | 0.00969443
18.64381 | 0.00970927
18.63053 | 0.00971972
18.67711 | 0.00974517
18.67211 | 0.00975726
18.73253 | 0.00977643
18.77384 | 0.00979954
18.82359 | 0.00982109
18.87528 | 0.0098424
18.88967 | 0.00985208
18.90845 | 0.00985208
18.90935 | 0.00989354
18.92474 | 0.00990854
18.95053 | 0.00992879
18.9976 | 0.00995321
19.05064 | 0.00996169
19.10157 | 0.00998414
19.14208 | 0.00998414
19.17899 | 0.0100322
19.17713 | 0.0100474
19.19534 | 0.0100719
19.21648 | 0.0100911
19.24344 | 0.0101074
19.27411 | 0.0101214
19.33086 | 0.0101214
19.36692 | 0.0101615
19.39936 | 0.0102014
19.44131 | 0.0102292
19.46246 | 0.0102351
19.45181 | 0.0102351
19.46011 | 0.0102748
19.45861 | 0.0102933
19.50941 | 0.0103044
19.53527 | 0.0103268
19.6078 | 0.0103351
19.67052 | 0.010364
19.66082 | 0.0103908
19.70335 | 0.0104027
19.70686 | 0.0104262
19.70256 | 0.0104514
19.69944 | 0.0104917
19.75251 | 0.0104917
19.80926 | 0.0105101
19.84754 | 0.0105101
19.90323 | 0.0105425
19.94014 | 0.0105624
19.92004 | 0.0105892
19.92801 | 0.0106007
19.94135 | 0.0106247
19.97641 | 0.0106455
19.99611 | 0.0106645
20.00741 | 0.0106913
20.06285 | 0.0107086
20.0851 | 0.0107238
20.13012 | 0.0107437
20.16864 | 0.0107574
20.19147 | 0.0107796
20.1839 | 0.0107998
20.18092 | 0.0108355
20.19623 | 0.0108543
20.20906 | 0.0108543
20.25353 | 0.0108904
20.30619 | 0.0109135
20.35804 | 0.0109339
20.39322 | 0.0109472
20.39871 | 0.0109704
20.41037 | 0.0109887
20.42071 | 0.0109887
20.44691 | 0.0110372
20.45362 | 0.0110551
20.47984 | 0.0110762
20.52306 | 0.0111004
20.57125 | 0.0111107
20.5912 | 0.0111394
20.61618 | 0.0111463
20.61788 | 0.0111717
20.63283 | 0.0111937
20.63572 | 0.011216
20.62336 | 0.0112408
20.65147 | 0.0112501
20.69625 | 0.0112624
20.7074 | 0.011287
20.73505 | 0.0112989
20.74633 | 0.011329
20.77469 | 0.0113451
20.79294 | 0.0113703
20.80317 | 0.0113863
20.82857 | 0.0113968
20.8339 | 0.0114312
20.85891 | 0.0114526
20.89545 | 0.011466
20.93359 | 0.0114863
20.94746 | 0.0115096
20.96943 | 0.0115375
20.99082 | 0.0115709
20.99701 | 0.0115853
21.01946 | 0.0116001
21.06847 | 0.0116152
21.08762 | 0.0116426
21.13412 | 0.0116655
21.13021 | 0.0116825
21.1546 | 0.0116988
21.15364 | 0.0117241
21.15411 | 0.0117345
21.19614 | 0.0117519
21.21985 | 0.0117892
21.2693 | 0.011804
21.28655 | 0.0118276
21.31528 | 0.0118458
21.32469 | 0.0118818
21.32563 | 0.0118797
21.35691 | 0.0119017
21.36481 | 0.0119211
21.38604 | 0.0119485
21.4075 | 0.0119666
21.42067 | 0.0119867
21.46499 | 0.0120072
21.49867 | 0.0120351
21.51026 | 0.012052
21.5305 | 0.0120609
21.55636 | 0.0120858
21.53966 | 0.0121133
21.55543 | 0.0121233
21.58278 | 0.012145
21.58615 | 0.0121662
21.62795 | 0.0121845
21.66533 | 0.0122079
21.69421 | 0.0122414
21.71318 | 0.012254
21.70773 | 0.0122782
21.71446 | 0.0122977
21.67951 | 0.0123194
21.70682 | 0.0123325
21.74685 | 0.0123545
21.78242 | 0.012381
21.8205 | 0.0124009
21.83826 | 0.0124194
21.85871 | 0.0124392
21.85049 | 0.0124534
21.84605 | 0.0124697
21.84106 | 0.0124887
21.85957 | 0.0125026
21.88685 | 0.0125286
21.92559 | 0.0125483
21.9422 | 0.0125623
21.96214 | 0.0125907
21.99009 | 0.0126032
22.02437 | 0.0126251
22.0206 | 0.012639
22.00886 | 0.0126661
22.02055 | 0.0126783
22.02378 | 0.0127032
22.03668 | 0.0127266
22.09579 | 0.0127511
22.12293 | 0.012781
22.17087 | 0.0127988
22.1805 | 0.0128178
22.20219 | 0.0128355
22.2007 | 0.0128504
22.15944 | 0.0128799
22.16493 | 0.0129044
22.18858 | 0.0129235
22.24107 | 0.0129423
22.30082 | 0.012968
22.33282 | 0.0129835
22.35161 | 0.0130084
22.31381 | 0.0130301
22.31763 | 0.0130427
22.31672 | 0.0130629
22.32981 | 0.0130785
22.36882 | 0.0131
22.39978 | 0.0131246
22.44205 | 0.0131516
22.48286 | 0.0131734
22.51221 | 0.0131734
22.52673 | 0.0132118
22.51023 | 0.013245
22.51841 | 0.0132576
22.48612 | 0.0132654
22.50041 | 0.0132654
22.52593 | 0.0133106
22.56747 | 0.013321
22.62963 | 0.0133449
22.63622 | 0.0133613
22.6815 | 0.0133854
22.64454 | 0.0134092
22.63689 | 0.0134228
22.64568 | 0.0134482
22.61876 | 0.0134651
22.64745 | 0.0134837
22.68986 | 0.0135017
22.73792 | 0.0135135
22.79323 | 0.0135382
22.79429 | 0.01357
22.81265 | 0.0135887
22.81487 | 0.0136169
22.80287 | 0.0136497
22.80435 | 0.0136687
22.8204 | 0.0136835
22.8262 | 0.0137049
22.85985 | 0.0137242
22.90548 | 0.0137476
22.9256 | 0.0137716
22.97383 | 0.0137874
22.95638 | 0.0138015
22.94856 | 0.013814
22.95113 | 0.0138391
22.94094 | 0.0138589
22.95159 | 0.0138776
22.9712 | 0.0138925
23.02364 | 0.0139119
23.03025 | 0.0139296
23.10623 | 0.013952
23.09896 | 0.0139676
23.07718 | 0.0139993
23.063 | 0.014023
23.05573 | 0.0140344
23.09032 | 0.0140603
23.12365 | 0.0140834
23.1622 | 0.0140954
23.20072 | 0.0141162
23.21629 | 0.0141403
23.22892 | 0.0141562
23.2088 | 0.0141776
23.19739 | 0.0141942
23.21913 | 0.0142218
23.23952 | 0.0142363
23.25508 | 0.0142559
23.29018 | 0.0142709
23.31895 | 0.0142998
23.35789 | 0.0143107
23.37687 | 0.0143342
23.37131 | 0.0143664
23.36297 | 0.0143925
23.38337 | 0.014422
23.36439 | 0.0144297
23.39843 | 0.014454
23.43076 | 0.0144649
23.47159 | 0.0144918
23.51667 | 0.0145121
23.51388 | 0.0145217
23.51223 | 0.0145489
23.50929 | 0.014567
23.51367 | 0.0145952
23.52691 | 0.0146115
23.53255 | 0.014626
23.58252 | 0.014626
23.6204 | 0.01466
23.62249 | 0.0146877
23.68822 | 0.0147021
23.66982 | 0.014736
23.68596 | 0.0147641
23.68596 | 0.0147786
23.69077 | 0.0148012
23.70921 | 0.0148154
23.72872 | 0.0148458
23.76829 | 0.0148595
23.77741 | 0.0148811
23.80376 | 0.0148988
23.81475 | 0.0149195
23.82748 | 0.0149425
23.84455 | 0.0149636
23.85868 | 0.014985
23.84137 | 0.014985
23.82748 | 0.0150221
23.86077 | 0.0150329
23.89579 | 0.0150683
23.90497 | 0.0150813
23.92538 | 0.0151107
23.91938 | 0.0151231
23.93025 | 0.0151453
23.93331 | 0.0151708
23.93564 | 0.0151914
23.96109 | 0.0151976
23.99084 | 0.0152278
24.03512 | 0.0152467
24.03308 | 0.0152598
24.02517 | 0.0152754
24.01908 | 0.0152948
24.02617 | 0.0153235
24.01599 | 0.0153427
24.04768 | 0.0153618
24.09055 | 0.015378
24.12745 | 0.0154016
24.13474 | 0.0154205
24.15028 | 0.0154402
24.14819 | 0.0154698
24.16798 | 0.0154807
24.16835 | 0.0154969
24.18249 | 0.0155153
24.18905 | 0.0155366
24.20411 | 0.0155613
24.26165 | 0.0155782
24.28128 | 0.0155986
24.29716 | 0.0155986
24.2898 | 0.0156284
24.29947 | 0.0156491
24.27235 | 0.0156707
24.31165 | 0.0156935
24.33052 | 0.015712
24.34606 | 0.0157485
24.39339 | 0.0157773
24.42527 | 0.0157915
24.45287 | 0.0158112
24.45304 | 0.0158293
24.45895 | 0.0158494
24.4326 | 0.0158728
24.42853 | 0.0158863
24.44747 | 0.0159164
24.4879 | 0.0159302
24.55282 | 0.0159501
24.61519 | 0.0159692
24.61416 | 0.0159971
24.62457 | 0.0160179
24.62414 | 0.0160351
24.59351 | 0.0160506
24.57886 | 0.0160783
24.6024 | 0.0160948
24.6231 | 0.0161114
24.63666 | 0.0161361
24.70361 | 0.0161504
24.72726 | 0.0161697
24.72775 | 0.0161979
24.72543 | 0.0162087
24.71889 | 0.0162441
24.70423 | 0.0162532
24.70522 | 0.0162766
24.74098 | 0.0162928
24.77011 | 0.0163147
24.79704 | 0.0163333
24.82694 | 0.0163589
24.85693 | 0.0163761
24.85637 | 0.0163941
24.82406 | 0.0164211
24.82865 | 0.0164317
24.82573 | 0.01646
24.84559 | 0.0164757
24.88246 | 0.0165021
24.93139 | 0.0165221
24.96366 | 0.0165426
24.97766 | 0.0165638
24.97454 | 0.0165811
24.97029 | 0.0166029
24.96357 | 0.0166179
24.9492 | 0.0166413
24.98273 | 0.0166668
25.02048 | 0.0166821
25.03674 | 0.0167005
25.09021 | 0.0167225
25.11492 | 0.0167377
25.10197 | 0.0167576
25.07852 | 0.0167793
25.08005 | 0.0167952
25.08147 | 0.0168223
25.06474 | 0.0168461
25.1027 | 0.01687
25.12299 | 0.0168801
25.16434 | 0.0169081
25.185 | 0.0169169
25.21426 | 0.0169401
25.22984 | 0.016951
25.20817 | 0.0169622
25.18141 | 0.0169886
25.16985 | 0.0170068
25.19209 | 0.0170244
25.2386 | 0.017041
25.2857 | 0.0170584
25.31793 | 0.017088
25.33919 | 0.0171181
25.33716 | 0.0171414
25.34875 | 0.0171661
25.3404 | 0.0171864
25.33036 | 0.0172051
25.33054 | 0.0172248
25.36304 | 0.0172337
25.39644 | 0.0172518
25.43559 | 0.0172735
25.45729 | 0.0173017
25.4654 | 0.0173267
25.48722 | 0.0173465
25.46733 | 0.0173545
25.47327 | 0.0173843
25.48902 | 0.0173971
25.49148 | 0.0174222
25.51248 | 0.0174402
25.57171 | 0.0174607
25.61709 | 0.0174781
25.64387 | 0.017511
25.62866 | 0.017526
25.64551 | 0.0175468
25.61728 | 0.0175644
25.62007 | 0.0175868
25.63811 | 0.0176103
25.68803 | 0.0176227
25.70969 | 0.0176538
25.74319 | 0.0176776
25.73884 | 0.0176971
25.74549 | 0.0177188
25.71637 | 0.0177323
25.75871 | 0.0177473
25.7524 | 0.0177625
25.75647 | 0.0177941
25.79329 | 0.0178178
25.80128 | 0.0178362
25.79457 | 0.0178362
25.81525 | 0.0178687
25.8427 | 0.0178933
25.86012 | 0.0179181
25.87008 | 0.017941
25.88279 | 0.0179633
25.88383 | 0.017989
25.91115 | 0.0179973
25.91653 | 0.0180169
25.95055 | 0.0180307
25.94869 | 0.0180577
25.95354 | 0.0180781
25.97925 | 0.0180781
25.98931 | 0.0181181
25.9825 | 0.0181334
25.97139 | 0.0181496
25.98352 | 0.0181745
26.00643 | 0.0181951
26.0302 | 0.018213
26.07489 | 0.0182345
26.07669 | 0.0182497
26.07364 | 0.0182752
26.08143 | 0.0182995
26.0637 | 0.0183145
26.04379 | 0.0183354
26.10582 | 0.0183431
26.13061 | 0.018368
26.14667 | 0.0183931
26.16562 | 0.018414
26.17377 | 0.018435
26.18378 | 0.0184721
26.20188 | 0.0184845
26.18377 | 0.0185061
26.16585 | 0.0185241
26.21168 | 0.0185437
26.24619 | 0.0185741
26.25806 | 0.0185913
26.28138 | 0.0186128
26.29401 | 0.0186297
26.31685 | 0.0186459
26.32127 | 0.0186621
26.31182 | 0.0186916
26.29758 | 0.0187062
26.32336 | 0.0187298
26.35921 | 0.01875
26.40675 | 0.0187703
26.40421 | 0.018788
26.41604 | 0.0188105
26.41881 | 0.0188251
26.4021 | 0.0188516
26.38826 | 0.0188741
26.39572 | 0.0188873
26.42906 | 0.0189076
26.44759 | 0.0189291
26.49493 | 0.0189441
26.51368 | 0.0189695
26.52372 | 0.0189904
26.50714 | 0.0190112
26.49378 | 0.019024
26.51569 | 0.0190486
26.51921 | 0.0190702
26.54375 | 0.0190888
26.54751 | 0.0191197
26.59979 | 0.0191279
26.62887 | 0.0191437
26.64856 | 0.0191784
26.63063 | 0.0192018
26.61061 | 0.0192167
26.62602 | 0.0192363
26.64479 | 0.0192469
26.64396 | 0.0192469
26.65187 | 0.0192786
26.6882 | 0.0193325
26.71038 | 0.0193325
26.74532 | 0.0193471
26.78436 | 0.0193678
26.76922 | 0.0193791
26.71341 | 0.0194183
26.71618 | 0.0194183
26.7555 | 0.0194352
26.79356 | 0.0194352
26.82413 | 0.0194799
26.87942 | 0.0195095
26.90143 | 0.0194669
26.90811 | 0.0195653
26.91701 | 0.0195653
26.90028 | 0.0196068
26.87112 | 0.0196068
26.87561 | 0.0196418
26.90558 | 0.01966
26.95279 | 0.01966
26.98003 | 0.0197101
27.00026 | 0.0197101
27.00404 | 0.0197394
26.99656 | 0.0197454
26.9875 | 0.0197695
26.96178 | 0.0198109
26.95981 | 0.0198109
26.99235 | 0.0198664
26.99759 | 0.0198664
27.04056 | 0.019874
27.04632 | 0.0199018
27.08108 | 0.0199141
27.07026 | 0.0199353
27.06232 | 0.0199497
27.05317 | 0.0199695
27.02151 | 0.019985
26.9975 | 0.0200089
27.0616 | 0.02003
27.06901 | 0.020044
27.12337 | 0.0200868
27.1573 | 0.0200868
27.16727 | 0.0201018
27.17031 | 0.0201369
27.12333 | 0.0201369
27.13432 | 0.020188
27.14656 | 0.020188
27.17907 | 0.0202061
27.22875 | 0.0202281
27.28813 | 0.0202474
27.30602 | 0.0202836
27.32113 | 0.0202836
27.3205 | 0.0203429
27.33754 | 0.0203429
27.32224 | 0.0203506
27.29821 | 0.0203979
27.32453 | 0.0203979
27.37876 | 0.0204317
27.40365 | 0.0204317
27.41357 | 0.0204568
27.46931 | 0.0204809
27.45255 | 0.0204981
27.40846 | 0.0205444
27.42052 | 0.0205444
27.3964 | 0.020579
27.41101 | 0.020579
27.4357 | 0.0206051
27.4802 | 0.0206391
27.51875 | 0.0206391
27.55663 | 0.0206891
27.55435 | 0.0206891
27.52789 | 0.0207267
27.51521 | 0.0207267
27.51119 | 0.020739
27.52304 | 0.0207889
27.54597 | 0.0207889
27.5693 | 0.0208187
27.59869 | 0.0208187
27.62393 | 0.0208484
27.65262 | 0.0208641
27.6633 | 0.0208837
27.64812 | 0.0209049
27.64097 | 0.0209238
27.63508 | 0.0209677
27.65737 | 0.0209677
27.67982 | 0.0209826
27.69033 | 0.0210308
27.71605 | 0.0210308
27.73339 | 0.0210655
27.75774 | 0.0210655
27.76791 | 0.021099
27.75897 | 0.021099
27.7354 | 0.0211271
27.73994 | 0.0211701
27.75484 | 0.0211701
27.80075 | 0.0212118
27.84556 | 0.0212118
27.84959 | 0.021237
27.86768 | 0.0212495
27.84962 | 0.0212701
27.85103 | 0.0213218
27.84054 | 0.0213218
27.86903 | 0.0213462
27.89286 | 0.0213462
27.93129 | 0.0213682
27.91725 | 0.0213918
27.93736 | 0.0214116
27.96134 | 0.0214477
27.98149 | 0.0214477
27.98746 | 0.0214759
27.97836 | 0.0215034
27.97143 | 0.0215227
27.99629 | 0.0215619
28.00789 | 0.0215619
28.03175 | 0.0216072
28.04344 | 0.0216072
28.04703 | 0.0216167
28.06071 | 0.0216566
28.07459 | 0.0216566
28.06759 | 0.0216928
28.06549 | 0.0216928
28.06973 | 0.0217323
28.0977 | 0.0217323
28.11452 | 0.0217557
28.16306 | 0.0217776
28.1641 | 0.0217995
28.15174 | 0.0218436
28.14916 | 0.0218436
28.1586 | 0.02186
28.18248 | 0.0219043
28.19585 | 0.0219043
28.2442 | 0.0219617
28.27155 | 0.0219617
28.26502 | 0.0219971
28.28487 | 0.0219971
28.28635 | 0.0220137
28.27101 | 0.0220457
28.29532 | 0.0220457
28.29958 | 0.0220818
28.31722 | 0.0220818
28.32607 | 0.0221103
28.33802 | 0.0221249
28.3836 | 0.0221455
28.3667 | 0.0221839
28.38346 | 0.0221839
28.36697 | 0.022232
28.37547 | 0.022232
28.37519 | 0.0222426
28.35754 | 0.0222838
28.40201 | 0.0222838
28.45321 | 0.0223234
28.48351 | 0.0223234
28.50095 | 0.0223698
28.49743 | 0.0223698
28.49364 | 0.0223885
28.46903 | 0.0224255
28.48664 | 0.0224255
28.48828 | 0.0224655
28.51632 | 0.0224655
28.56157 | 0.0224956
28.5822 | 0.0225257
28.5903 | 0.0225257
28.60382 | 0.0225571
28.5667 | 0.0225571
28.56662 | 0.0226229
28.5702 | 0.0226229
28.60761 | 0.0226364
28.6375 | 0.0226775
28.64255 | 0.0226775
28.66597 | 0.0227211
28.67925 | 0.0227211
28.64847 | 0.0227364
28.63945 | 0.0227495
28.68118 | 0.0227666
28.68068 | 0.0228127
28.68615 | 0.0228127
28.71222 | 0.0228509
28.72742 | 0.0228509
28.75757 | 0.0228864
28.78493 | 0.0229183
28.80515 | 0.0229183
28.81321 | 0.0229622
28.79471 | 0.0229622
28.78173 | 0.0229889
28.7689 | 0.0229889
28.79953 | 0.0230088
28.84454 | 0.023028
28.89498 | 0.0230531
28.91862 | 0.0231063
28.91313 | 0.0231063
28.91152 | 0.0231193
28.89154 | 0.0231359
28.88172 | 0.0231517
28.88721 | 0.0231857
28.89879 | 0.0231974
28.9309 | 0.0232463
28.96745 | 0.0232463
28.98729 | 0.0232624
28.99433 | 0.0233254
28.98523 | 0.0233254
28.98821 | 0.0233571
28.97714 | 0.0233571
28.98207 | 0.0233876
28.99185 | 0.0233876
29.01048 | 0.0234108
29.05057 | 0.02342
29.08738 | 0.0234438
29.11608 | 0.0234836
29.13156 | 0.0234836
29.12786 | 0.0235032
29.11893 | 0.0235255
29.09699 | 0.0235398
29.09262 | 0.0235778
29.12846 | 0.0235778
29.13466 | 0.0236322
29.16553 | 0.0236322
29.21579 | 0.0236471
29.23455 | 0.0236902
29.22718 | 0.0236902
29.21786 | 0.0237373
29.21211 | 0.0237373
29.20051 | 0.023774
29.22914 | 0.023774
29.2498 | 0.0237901
29.2617 | 0.0238343
29.28989 | 0.0238343
29.32604 | 0.0238681
29.34923 | 0.0238681
29.36578 | 0.0238883
29.32034 | 0.0239177
29.30057 | 0.0239424
29.31403 | 0.0239831
29.34749 | 0.0239831
29.38617 | 0.0240236
29.41621 | 0.0240236
29.44241 | 0.0240431
29.46512 | 0.0240758
29.45931 | 0.0240938
29.42812 | 0.0241405
29.42537 | 0.0241405
29.4047 | 0.0241542
29.4251 | 0.0241798
29.47113 | 0.0241904
29.49989 | 0.0242348
29.53069 | 0.0242348
29.52265 | 0.0242742
29.51218 | 0.0242742
29.49298 | 0.0242807
29.49092 | 0.024304
29.48771 | 0.0243291
29.51395 | 0.0243696
29.55105 | 0.0243696
29.60179 | 0.0243979
29.59116 | 0.0243979
29.58932 | 0.0244255
29.62151 | 0.0244505
29.60319 | 0.0244663
29.55026 | 0.0245096
29.60913 | 0.0245096
29.63322 | 0.0245143
29.63785 | 0.0245438
29.66217 | 0.0245631
29.68486 | 0.0245958
29.69436 | 0.0245958
29.70317 | 0.0246451
29.71136 | 0.0246451
29.73947 | 0.0246619
29.71005 | 0.0246855
29.71378 | 0.0247148
29.72762 | 0.0247312
29.7522 | 0.0247543
29.79967 | 0.0247761
29.82353 | 0.0247796
29.82072 | 0.0248025
29.81502 | 0.0248451
29.83503 | 0.0248451
29.80059 | 0.0248909
29.79792 | 0.0248909
29.8623 | 0.0249119
29.8526 | 0.0249387
29.87063 | 0.0249517
29.91057 | 0.0249881
29.91857 | 0.0249881
29.93528 | 0.0250247
29.93181 | 0.0250247
29.92666 | 0.0250584
29.95477 | 0.0250968
29.95642 | 0.0250968
29.97471 | 0.0251404
29.99097 | 0.0251404
30.01233 | 0.0251605
30.01595 | 0.0251673
30.02304 | 0.0251922
30.02336 | 0.0252289
30.00987 | 0.0252289
30.01309 | 0.0252722
30.02508 | 0.0252722
30.026 | 0.0252876
30.06826 | 0.0253272
30.08944 | 0.0253498
30.12001 | 0.0253741
30.12225 | 0.0253978
30.11622 | 0.0254063
30.08498 | 0.0254257
30.08692 | 0.0254449
30.10336 | 0.0254883
30.13135 | 0.0254883
30.15562 | 0.025533
30.19691 | 0.025533
30.19467 | 0.0255491
30.19138 | 0.025575
30.18055 | 0.0255922
30.17275 | 0.0256304
30.18393 | 0.0256304
30.20873 | 0.0256707
30.23833 | 0.0256707
30.27341 | 0.0256856
30.28476 | 0.0257062
30.28182 | 0.0257174
30.29023 | 0.0257489
30.28531 | 0.0257776
30.29974 | 0.0258055
30.31245 | 0.0258055
30.28466 | 0.0258269
30.30648 | 0.025872
30.36809 | 0.025872
30.37771 | 0.0259131
30.40488 | 0.0259131
30.39566 | 0.025938
30.39203 | 0.0259657
30.36361 | 0.0259657
30.38013 | 0.0260099
30.38885 | 0.0260099
30.38862 | 0.0260602
30.42188 | 0.0260602
30.44409 | 0.0260846
30.46732 | 0.0260941
30.4712 | 0.0261231
30.47169 | 0.0261622
30.43334 | 0.0261622
30.44251 | 0.0261724
30.46111 | 0.0261907
30.49405 | 0.0262124
30.54141 | 0.0262389
30.56279 | 0.0262389
30.56688 | 0.026282
30.57906 | 0.026282
30.59979 | 0.0263142
30.58446 | 0.0263598
30.58156 | 0.0263598
30.57665 | 0.0263839
30.57979 | 0.0263839
30.6056 | 0.0264357
30.63777 | 0.0264357
30.67405 | 0.0264587
30.69972 | 0.0265003
30.67142 | 0.0265003
30.6784 | 0.0265459
30.64634 | 0.0265459
30.64991 | 0.026559
30.67109 | 0.0265754
30.72709 | 0.0266061
30.72979 | 0.0266589
30.79226 | 0.0266589
30.8336 | 0.0266762
30.76519 | 0.0266762
30.79378 | 0.0267244
30.7884 | 0.0267374
30.78027 | 0.0267547
30.78661 | 0.026802
30.82219 | 0.026802
30.85557 | 0.0268192
30.90739 | 0.0268385
30.89636 | 0.0268668
30.90696 | 0.0268984
30.88734 | 0.0268984
30.85694 | 0.0269385
30.85544 | 0.0269385
30.84473 | 0.0269514
30.85855 | 0.0269903
30.89869 | 0.0269903
30.91302 | 0.0270232
30.95947 | 0.0270232
30.98662 | 0.0270761
31.01557 | 0.0270761
30.95726 | 0.0270912
30.94246 | 0.0271331
30.94355 | 0.0271331
30.90599 | 0.0271594
30.93312 | 0.0271594
31.00091 | 0.027179
31.02772 | 0.0271995
31.05545 | 0.0272231
31.0491 | 0.0272461
31.02938 | 0.0272551
31.01055 | 0.0272978
31.01108 | 0.0272978
31.03211 | 0.0273139
31.04565 | 0.027331
31.08463 | 0.0273602
31.12101 | 0.0274083
31.1183 | 0.0274083
31.13324 | 0.0274563
31.13763 | 0.0274563
31.1398 | 0.0274811
31.14182 | 0.0275187
31.13704 | 0.0275187
31.13686 | 0.0275607
31.18035 | 0.0275607
31.18756 | 0.0275818
31.21772 | 0.0275952
31.25291 | 0.0276148
31.24595 | 0.0276321
31.24837 | 0.0276593
31.2135 | 0.0277071
31.21552 | 0.0277071
31.2214 | 0.0277193
31.23998 | 0.0277383
31.27872 | 0.027762
31.30939 | 0.0278023
31.34035 | 0.0278023
31.35439 | 0.027824
31.33416 | 0.0278336
31.3362 | 0.0278617
31.318 | 0.0278679
31.34896 | 0.0278917
31.36822 | 0.0279313
31.38965 | 0.0279313
31.43261 | 0.0279526
31.46316 | 0.0279694
31.47655 | 0.0279851
31.4373 | 0.0280111
31.42118 | 0.028062
31.44711 | 0.0280974
31.44097 | 0.0280974
31.45237 | 0.0281213
31.46356 | 0.0281605
31.48563 | 0.0281605
31.50546 | 0.0281912
31.52281 | 0.0281912
31.55069 | 0.028215
31.53518 | 0.0282218
31.53651 | 0.0282604
31.49163 | 0.0282707
31.49676 | 0.0282956
31.55456 | 0.0283399
31.5699 | 0.0283399
31.61881 | 0.0283556
31.6407 | 0.0283986
31.63887 | 0.0283986
31.63867 | 0.0284323
31.62902 | 0.0284323
31.60667 | 0.0284948
31.61207 | 0.0284948
31.61481 | 0.0285026
31.6224 | 0.0285403
31.67015 | 0.0285403
31.68629 | 0.0285802
31.6764 | 0.0285802
31.67434 | 0.0286034
31.65129 | 0.0286098
31.67525 | 0.0286349
31.66448 | 0.028667
31.6657 | 0.028667
31.6885 | 0.0287107
31.71927 | 0.0287107
31.72183 | 0.0287181
31.71235 | 0.0287923
31.72891 | 0.0287923
31.74079 | 0.0288276
31.73207 | 0.0288276
31.72873 | 0.0288469
31.76076 | 0.0288612
31.80195 | 0.0288875
31.79486 | 0.0289253
31.8234 | 0.0289253
31.8681 | 0.0289636
31.86872 | 0.0289636
31.85266 | 0.0289862
31.86102 | 0.0289993
31.88885 | 0.0290299
31.8837 | 0.0290641
31.93745 | 0.0290641
31.98532 | 0.0291086
31.98017 | 0.0291086
31.98618 | 0.0291183
31.95716 | 0.0291787
31.96112 | 0.0291787
31.95448 | 0.029212
31.9425 | 0.029212
31.97522 | 0.0292381
32.00121 | 0.0292512
32.04437 | 0.0292639
32.04641 | 0.0293087
32.04989 | 0.0293087
32.04146 | 0.0293574
32.01006 | 0.0293574
32.02433 | 0.0293414
32.01987 | 0.0293861
32.03151 | 0.0293861
32.10117 | 0.0294667
32.11718 | 0.0294667
32.12885 | 0.0295038
32.14558 | 0.0295038
32.14092 | 0.0295323
32.12152 | 0.029557
32.10717 | 0.029557
32.10947 | 0.0295992
32.12613 | 0.0295992
32.14751 | 0.0296248
32.2062 | 0.0296344
32.22462 | 0.0296701
32.23249 | 0.0296908
32.22794 | 0.0296908
32.21389 | 0.0297282
32.18023 | 0.0297282
32.16732 | 0.0297499
32.20722 | 0.0297716
32.26275 | 0.0297847
32.27267 | 0.0298425
32.30999 | 0.0298425
32.31714 | 0.0298876
32.29322 | 0.0298876
32.28387 | 0.029896
32.28687 | 0.0299166
32.28067 | 0.029939
32.28785 | 0.0299737
32.29706 | 0.0299737
32.32555 | 0.0299875
32.35967 | 0.0300103
32.38163 | 0.0300332
32.40773 | 0.0300831
32.37648 | 0.0300831
32.39515 | 0.0301131
32.37535 | 0.0301131
32.35098 | 0.030144
32.38492 | 0.0301637
32.40476 | 0.0301976
32.43395 | 0.0302192
32.47934 | 0.0302192
32.48718 | 0.0302461
32.4797 | 0.0302731
32.47146 | 0.030288
32.46002 | 0.0303239
32.45602 | 0.0303239
32.47045 | 0.0303587
32.50743 | 0.0303587
32.56433 | 0.0303853
32.5901 | 0.0304198
32.60688 | 0.0304198
32.59105 | 0.0304723
32.56625 | 0.0304723
32.55544 | 0.0304835
32.57132 | 0.0305102
32.59574 | 0.0305146
32.61489 | 0.0305418
32.65073 | 0.030578
32.68939 | 0.0306026
32.70384 | 0.0306026
32.71545 | 0.0306232
32.67682 | 0.0306582
32.67076 | 0.0306749
32.63857 | 0.0307083
32.66376 | 0.0307083
32.67419 | 0.0307489
32.71706 | 0.0307489
32.76268 | 0.0307679
32.77366 | 0.0307905
32.76803 | 0.0308383
32.76392 | 0.0308782
32.71434 | 0.0308782
32.70874 | 0.0308967
32.71868 | 0.0309162
32.72441 | 0.0309308
32.76788 | 0.0309713
32.81835 | 0.0309713
32.83593 | 0.0310163
32.8289 | 0.0310163
32.85608 | 0.0310324
32.80227 | 0.0310541
32.81339 | 0.0310707
32.82844 | 0.0310954
32.82041 | 0.0310954
32.84113 | 0.0311483
32.85722 | 0.0311483
32.90662 | 0.0311477
32.9339 | 0.0311812
32.94113 | 0.0312016
32.92934 | 0.0312475
32.91031 | 0.0312475
32.8852 | 0.0312653
32.9225 | 0.0312768
32.90295 | 0.0312976
32.9462 | 0.0313505
32.96724 | 0.0313505
32.99332 | 0.0313825
33.04187 | 0.0313825
33.02233 | 0.0314011
33.00463 | 0.0314375
32.99857 | 0.0314375
32.99224 | 0.031507
33.04147 | 0.031507
33.03837 | 0.0315281
33.07314 | 0.0315541
33.10807 | 0.0315683
33.08772 | 0.0316131
33.08913 | 0.0316131
33.11175 | 0.0316497
33.10292 | 0.0316497
33.09731 | 0.0316651
33.11814 | 0.0316991
33.13304 | 0.0316991
33.13589 | 0.0317213
33.15962 | 0.0317426
33.19263 | 0.0317759
33.19488 | 0.0317759
33.19339 | 0.0318099
33.20137 | 0.0318338
33.20963 | 0.0318338
33.20144 | 0.0318827
33.21677 | 0.0318827
33.21091 | 0.0318908
33.23738 | 0.0319359
33.28649 | 0.0319359
33.27357 | 0.0319746
33.26397 | 0.0319746
33.27945 | 0.0319779
33.28459 | 0.0320015
33.27666 | 0.0320248
33.29577 | 0.0320683
33.32383 | 0.0320683
33.35095 | 0.0321114
33.35942 | 0.0321114
33.3705 | 0.0321269
33.34254 | 0.0321939
33.35723 | 0.0321939
33.36203 | 0.0322245
33.37175 | 0.0322245
33.39876 | 0.0322469
33.38577 | 0.032262
33.42518 | 0.0322821
33.42866 | 0.0323227
33.44151 | 0.0323227
33.44659 | 0.0323618
33.42605 | 0.0323618
33.44229 | 0.0323891
33.44928 | 0.0324298
33.46495 | 0.0324298
33.48168 | 0.0324776
33.48766 | 0.0324776
33.50943 | 0.0325029
33.52824 | 0.0325029
33.52092 | 0.032507
33.51876 | 0.0325383
33.52073 | 0.0325541
33.53558 | 0.0325818
33.55672 | 0.0325818
33.59308 | 0.0326141
33.60773 | 0.0326295
33.61765 | 0.0326602
33.63118 | 0.0326735
33.63087 | 0.0327079
33.63395 | 0.0327227
33.62038 | 0.0327391
33.61533 | 0.0327579
33.6439 | 0.0327867
33.67993 | 0.0328019
33.70347 | 0.0328356
33.74319 | 0.0328356
33.72834 | 0.0328612
33.72471 | 0.0329026
33.70747 | 0.0329179
33.69153 | 0.0329647
33.7143 | 0.0329647
33.73201 | 0.0329967
33.75293 | 0.0329967
33.76963 | 0.0330206
33.77839 | 0.0330719
33.79477 | 0.0330719
33.79434 | 0.0331017
33.80543 | 0.0331017
33.79706 | 0.0331282
33.80466 | 0.0331511
33.81257 | 0.0331516
33.80063 | 0.0332065
33.80911 | 0.0332065
33.87157 | 0.0332381
33.89989 | 0.0332381
33.8843 | 0.0332571
33.89625 | 0.0332972
33.83831 | 0.0332972
33.84922 | 0.0333307
33.88496 | 0.0333307
33.87603 | 0.0333428
33.94118 | 0.03337
33.97474 | 0.0333889
33.98326 | 0.0334178
33.96881 | 0.0334382
33.96448 | 0.0334737
33.96309 | 0.0334737
33.9529 | 0.0334923
33.94967 | 0.0335086
33.96067 | 0.0335275
33.9878 | 0.0335963
34.01923 | 0.0335963
34.05649 | 0.0336438
34.04796 | 0.0336438
34.05325 | 0.0336601
34.0396 | 0.0336994
34.00739 | 0.0336994
34.01371 | 0.0337419
34.03957 | 0.0337419
34.05298 | 0.0337574
34.09359 | 0.0337808
34.14859 | 0.0338016
34.14052 | 0.0338179
34.14158 | 0.0338422
34.14648 | 0.0338662
34.14143 | 0.0338662
34.11382 | 0.0339
34.12209 | 0.03391
34.14922 | 0.0339334
34.19648 | 0.0339734
34.22458 | 0.0339734
34.24739 | 0.0339943
34.24014 | 0.0340126
34.23547 | 0.0340419
34.2065 | 0.0340708
34.20474 | 0.0340708
34.18721 | 0.0341182
34.20734 | 0.0341182
34.24887 | 0.0341369
34.26529 | 0.0341585
34.27029 | 0.0341779
34.30616 | 0.0341997
34.30791 | 0.0342095
34.3012 | 0.0342368
34.27772 | 0.0342716
34.25719 | 0.0342875
34.25832 | 0.0343293
34.28224 | 0.0343293
34.32008 | 0.0343674
34.35847 | 0.0343674
34.3862 | 0.0343871
34.38517 | 0.0344096
34.36997 | 0.0344373
34.34408 | 0.0344765
34.33252 | 0.0344765
34.35293 | 0.0345184
34.35138 | 0.0345184
34.39698 | 0.0345293
34.42408 | 0.0345298
34.43285 | 0.0345627
34.45332 | 0.0346045
34.4317 | 0.0346045
34.42791 | 0.0346273
34.42821 | 0.0346442
34.40699 | 0.0346716
34.40878 | 0.0346887
34.44469 | 0.034702
34.46567 | 0.0347337
34.47866 | 0.0347337
34.53521 | 0.0347571
34.52591 | 0.034769
34.50673 | 0.0348001
34.53312 | 0.0348435
34.51353 | 0.0348435
34.52306 | 0.0348871
34.52606 | 0.0348871
34.54104 | 0.0348998
34.58844 | 0.0349442
34.6283 | 0.0349442
34.64846 | 0.0349876
34.62131 | 0.0350019
34.60307 | 0.0350557
34.59873 | 0.0350557
34.62433 | 0.0350741
34.66139 | 0.0350992
34.69605 | 0.0351107
34.70256 | 0.0351577
34.70365 | 0.0351577
34.70598 | 0.0351689
34.69419 | 0.0351915
34.69085 | 0.0352109
34.6852 | 0.0352253
34.70782 | 0.0352463
34.7239 | 0.0352895
34.74784 | 0.0352895
34.74908 | 0.035304
34.74927 | 0.0353241
34.76252 | 0.0353461
34.76047 | 0.0353811
34.75304 | 0.0353811
34.74771 | 0.0354002
34.75385 | 0.0354168
34.7878 | 0.0354331
34.78606 | 0.0354809
34.85414 | 0.0354809
34.84122 | 0.0355199
34.81532 | 0.0355199
34.85173 | 0.0355308
34.82124 | 0.0355586
34.80812 | 0.0355757
34.82116 | 0.035622
34.84843 | 0.035622
34.85708 | 0.0356911
34.89651 | 0.0356911
34.89657 | 0.0357077
34.89911 | 0.0357511
34.89948 | 0.0357511
34.89008 | 0.0357882
34.90218 | 0.0357882
34.91519 | 0.03581
34.94175 | 0.0358464
34.95194 | 0.0358464
34.97059 | 0.0358767
34.99218 | 0.0358767
34.99 | 0.0359193
34.98631 | 0.0359454
35.02327 | 0.0359454
35.01329 | 0.0359817
35.00917 | 0.0359817
35.03268 | 0.0360253
35.00181 | 0.0360253
35.01337 | 0.0360635
35.06261 | 0.0360863
35.0652 | 0.0360863
35.07142 | 0.0361323
35.08567 | 0.0361323
35.07304 | 0.0361684
35.06586 | 0.0361684
35.05114 | 0.0361907
35.06458 | 0.0362334
35.09364 | 0.0362334
35.13427 | 0.0362696
35.13489 | 0.0362696
35.1215 | 0.0363127
35.11612 | 0.0363225
35.11431 | 0.0363225
35.11225 | 0.0363827
35.12585 | 0.0363827
35.14172 | 0.036443
35.17614 | 0.036443
35.20303 | 0.0364603
35.21918 | 0.0364983
35.22022 | 0.0364983
35.19255 | 0.0365277
35.18872 | 0.0365277
35.17961 | 0.0365814
35.19513 | 0.0365814
35.21978 | 0.0366023
35.22806 | 0.036635
35.23085 | 0.036635
35.26068 | 0.03668
35.26145 | 0.03668
35.27625 | 0.0367091
35.25465 | 0.0367091
35.25009 | 0.0367314
35.24818 | 0.036771
35.24134 | 0.0367746
35.28839 | 0.0368105
35.31482 | 0.0368105
35.3349 | 0.0368388
35.34448 | 0.0368388
35.32988 | 0.0368822
35.31755 | 0.0369104
35.3033 | 0.0369104
35.30244 | 0.0369574
35.33058 | 0.0369574
35.34306 | 0.0369784
35.41734 | 0.0370167
35.42167 | 0.0370167
35.43027 | 0.0370793
35.42937 | 0.0370793
35.41255 | 0.0371149
35.40419 | 0.0371149
35.37718 | 0.0371355
35.37579 | 0.037178
35.39939 | 0.037178
35.42812 | 0.0372171
35.46791 | 0.0372171
35.47678 | 0.037261
35.46096 | 0.037261
35.46424 | 0.0372902
35.4399 | 0.0373344
35.43869 | 0.0373344
35.41729 | 0.0373787
35.41177 | 0.0373787
35.44667 | 0.0373969
35.48868 | 0.0374293
35.50546 | 0.0374293
35.52822 | 0.037479
35.5086 | 0.037479
35.4792 | 0.0375113
35.45301 | 0.0375319
35.44724 | 0.0375319
35.4669 | 0.037564
35.48934 | 0.037564
35.53712 | 0.0376126
35.56516 | 0.0376126
35.58497 | 0.0376548
35.56165 | 0.0376856
35.54369 | 0.0376856
35.54108 | 0.0377199
35.53658 | 0.0377199
35.57141 | 0.0377747
35.56884 | 0.0377998
35.58776 | 0.0377998
35.62576 | 0.0378397
35.60408 | 0.0378397
35.62764 | 0.0378856
35.65426 | 0.0378856
35.61832 | 0.0379391
35.62303 | 0.0379685
35.59724 | 0.0379685
35.61303 | 0.0380082
35.67318 | 0.0380082
35.70432 | 0.0380507
35.71824 | 0.0380756
35.72595 | 0.0380943
35.69202 | 0.038122
35.66861 | 0.038122
35.63245 | 0.0381599
35.64193 | 0.0381599
35.64741 | 0.0382088
35.6644 | 0.038225
35.69855 | 0.038225
35.73624 | 0.0382603
35.72501 | 0.0382603
35.69865 | 0.0383234
35.72382 | 0.0383234
35.68147 | 0.0383621
35.65345 | 0.0383755
35.6855 | 0.0383755
35.709 | 0.0384124
35.73093 | 0.0384124
35.73305 | 0.0384611
35.74227 | 0.038503
35.74342 | 0.0385186
35.73257 | 0.0385329
35.71887 | 0.0385329
35.70874 | 0.0385881
35.71314 | 0.0385881
35.72959 | 0.0386261
35.72955 | 0.038649
35.77038 | 0.038649
35.77816 | 0.0386896
35.77153 | 0.0386896
35.76826 | 0.0387368
35.75127 | 0.0387583
35.74268 | 0.0387788
35.75104 | 0.0388077
35.77557 | 0.0388077
35.80315 | 0.0388454
35.79945 | 0.0388454
35.79726 | 0.0388986
35.81742 | 0.03892
35.78535 | 0.0389403
35.77905 | 0.0389583
35.7808 | 0.0389583
35.78549 | 0.0390075
35.78493 | 0.0390075
35.7926 | 0.0390478
35.79153 | 0.0390832
35.80329 | 0.039103
35.80469 | 0.0391216
35.78653 | 0.0391216
35.79539 | 0.0391688
35.78707 | 0.0391688
35.7929 | 0.0392348
35.76091 | 0.0392561
35.77009 | 0.0392561
35.76956 | 0.0393155
35.76524 | 0.0393155
35.78403 | 0.039354
35.74522 | 0.039377
35.69712 | 0.0393944
35.68052 | 0.0394229
35.6945 | 0.0394229
35.68868 | 0.0394767
35.67058 | 0.0394767
35.68346 | 0.0395366
35.64705 | 0.0395678
35.61964 | 0.0395952
35.58336 | 0.0396272
35.50976 | 0.0396272
35.39948 | 0.0396812
35.30947 | 0.0396812
35.1091 | 0.0397565
-21.98008 | 0.0397565

## Oven Coated
Oven Coated Stress | Oven coated strain
N | mm/mm
-0.02802849 | 3.09854e-05
-0.02275614 | 2.77377e-05
-0.01580783 | 2.68191e-05
0.03844016 | 4.28187e-05
0.09762547 | 3.2275e-05
0.153083 | 7.73659e-05
0.1882803 | 5.6227e-05
0.2245504 | 0.000115016
0.2566426 | 0.000115016
0.2840162 | 0.000119232
0.3288872 | 0.000142147
0.3959468 | 0.000166364
0.4635095 | 0.000171659
0.5452042 | 0.000202126
0.6125531 | 0.000255695
0.6338564 | 0.000255695
0.6537647 | 0.000273622
0.6782841 | 0.000303122
0.7011114 | 0.00032332
0.7778406 | 0.000294242
0.8457515 | 0.000294242
0.9193836 | 0.000302485
1.00455 | 0.000376678
1.041709 | 0.000485323
1.06183 | 0.000548971
1.087945 | 0.000562837
1.138482 | 0.00059026
1.17655 | 0.00059026
1.223292 | 0.000603679
1.304177 | 0.000608982
1.374322 | 0.000611333
1.446933 | 0.000633992
1.49046 | 0.000635496
1.558045 | 0.00067048
1.588067 | 0.00067048
1.627574 | 0.000689215
1.656272 | 0.000697487
1.692744 | 0.000704611
1.738334 | 0.000722481
1.81298 | 0.000722481
1.867476 | 0.00072471
1.935724 | 0.000750913
2.003216 | 0.00075962
2.046223 | 0.000760915
2.074329 | 0.000785093
2.078026 | 0.000801407
2.113246 | 0.000801407
2.159972 | 0.000768706
2.237622 | 0.000771556
2.290815 | 0.000762197
2.356799 | 0.000803457
2.405709 | 0.000803457
2.467059 | 0.000819223
2.487799 | 0.000819223
2.515647 | 0.000829551
2.551807 | 0.000843603
2.612327 | 0.000858562
2.685482 | 0.000871042
2.730913 | 0.000886674
2.800331 | 0.000903461
2.875294 | 0.000893824
2.91431 | 0.000916347
2.947665 | 0.000956276
2.984902 | 0.000961136
3.027203 | 0.00111663
3.082473 | 0.00109349
3.125199 | 0.00110324
3.190863 | 0.00111523
3.247948 | 0.00113627
3.315313 | 0.00114194
3.377125 | 0.00115727
3.432243 | 0.00118428
3.458968 | 0.00118428
3.490157 | 0.00120129
3.52311 | 0.00121978
3.571948 | 0.00123844
3.650062 | 0.00125025
3.719741 | 0.00127679
3.774407 | 0.00128313
3.817647 | 0.00130757
3.864314 | 0.00131028
3.871594 | 0.00133462
3.909184 | 0.00135184
3.973045 | 0.00137641
4.033759 | 0.00137641
4.109589 | 0.0013859
4.158656 | 0.0014036
4.211145 | 0.00144769
4.252439 | 0.00143897
4.29353 | 0.001458
4.347253 | 0.00146531
4.398246 | 0.00151707
4.430624 | 0.00155586
4.471688 | 0.0015987
4.536676 | 0.00164178
4.588358 | 0.00155312
4.661412 | 0.00155312
4.703432 | 0.00172141
4.731555 | 0.00172141
4.780805 | 0.00163063
4.844992 | 0.00163864
4.84088 | 0.00166756
4.890408 | 0.00169567
4.943017 | 0.0017712
5.003239 | 0.0017917
5.070078 | 0.00181867
5.128909 | 0.00182861
5.179743 | 0.00185126
5.209486 | 0.00186863
5.235441 | 0.00181604
5.273059 | 0.00181604
5.327487 | 0.00189587
5.383526 | 0.0019219
5.454053 | 0.00188462
5.521936 | 0.00194876
5.5684 | 0.00200694
5.597435 | 0.00199955
5.637363 | 0.00200992
5.663052 | 0.00202778
5.702219 | 0.00202561
5.731788 | 0.00206128
5.790866 | 0.0020898
5.852696 | 0.0020898
5.90842 | 0.00209629
5.973263 | 0.00211055
6.009982 | 0.0021429
6.055211 | 0.00215948
6.092607 | 0.00217675
6.120624 | 0.00221375
6.158919 | 0.00221375
6.203465 | 0.00223056
6.271488 | 0.00223588
6.340809 | 0.00225539
6.401844 | 0.00230184
6.437186 | 0.00230184
6.460977 | 0.00232367
6.488133 | 0.00234107
6.511533 | 0.00235082
6.554929 | 0.00238164
6.60708 | 0.00239772
6.666603 | 0.00233774
6.75083 | 0.00233774
6.794601 | 0.00240448
6.825939 | 0.00241646
6.871817 | 0.00243234
6.877187 | 0.00238494
6.927756 | 0.00246072
6.95282 | 0.00258724
6.97377 | 0.00258724
7.036991 | 0.00260776
7.119368 | 0.00262644
7.172637 | 0.00264573
7.23883 | 0.0026632
7.270839 | 0.00267136
7.28913 | 0.00270619
7.321384 | 0.00273253
7.343812 | 0.00272663
7.380704 | 0.00277062
7.425593 | 0.00277567
7.476578 | 0.00281523
7.544058 | 0.00281523
7.616853 | 0.00283428
7.649242 | 0.00285367
7.666728 | 0.00288363
7.683518 | 0.00288638
7.710955 | 0.00290399
7.748702 | 0.00294175
7.791271 | 0.00294175
7.859535 | 0.00296279
7.902261 | 0.00298279
7.969719 | 0.0029961
8.008225 | 0.00301478
8.033922 | 0.00304237
8.035223 | 0.0030611
8.047093 | 0.00310006
8.07907 | 0.00311544
8.103881 | 0.00313043
8.157863 | 0.00314548
8.222401 | 0.00319892
8.275851 | 0.00319892
8.322338 | 0.00321644
8.338662 | 0.00325102
8.345737 | 0.0032675
8.352474 | 0.00328075
8.346148 | 0.00343987
8.373688 | 0.00343786
8.410089 | 0.00343786
8.418693 | 0.0034624
8.489293 | 0.00347899
8.486261 | 0.00351596
8.458794 | 0.00352953
-2.252795 | 0.00352953

## Oven Uncoated
Oven uncoated stress | Oven uncoated strain
N | mm/mm
-0.1319616 | 1.6185e-05
-0.104581 | 2.26313e-05
-0.05766938 | 2.26313e-05
0.06457677 | 1.79895e-05
0.2760609 | 3.34256e-05
0.4653397 | 4.79893e-05
0.6325271 | 4.7098e-05
0.7719163 | 4.7098e-05
0.9537264 | 7.30836e-05
1.139623 | 0.000106543
1.336956 | 0.000116096
1.541172 | 0.000116096
1.747627 | 8.28778e-05
1.922932 | 8.28778e-05
2.06742 | 0.000109137
2.185813 | 0.000125138
2.32488 | 0.000125138
2.479824 | 0.000167386
2.645247 | 0.000167386
2.830566 | 0.000181574
2.988813 | 0.000190742
3.179869 | 0.000425478
3.348766 | 0.000255358
3.499159 | 0.000255358
3.636985 | 0.000364398
3.764752 | 0.000344917
3.889997 | 0.000365628
4.051206 | 0.000392854
4.217163 | 0.000392854
4.37018 | 0.000413869
4.53597 | 0.000413869
4.703916 | 0.000432582
4.873515 | 0.000432582
5.019701 | 0.000445093
5.145283 | 0.000471222
5.246944 | 0.000471222
5.390418 | 0.000504311
5.53736 | 0.000509061
5.693525 | 0.000503591
5.827564 | 0.000538555
5.96641 | 0.000538555
6.126842 | 0.000535801
6.280035 | 0.000535801
6.35579 | 0.000569301
6.467883 | 0.000569301
6.604895 | 0.000579702
6.750399 | 0.000604826
6.884856 | 0.000601497
7.030751 | 0.000626323
7.135296 | 0.000626323
7.247196 | 0.00064819
7.407962 | 0.000666591
7.561275 | 0.000666591
7.695463 | 0.000697008
7.820536 | 0.000697008
7.952812 | 0.000718629
8.122872 | 0.000718629
8.246161 | 0.000725037
8.371299 | 0.000751075
8.52355 | 0.000751075
8.688099 | 0.000741685
8.772877 | 0.000741685
8.911139 | 0.000799508
9.023736 | 0.000784422
9.199391 | 0.000784422
9.313218 | 0.000832892
9.458181 | 0.000832892
9.615925 | 0.000932736
9.73369 | 0.000932736
9.887533 | 0.000973124
9.999092 | 0.000960921
10.09597 | 0.000960921
10.23748 | 0.00100518
10.36386 | 0.00100518
10.5056 | 0.00103338
10.66472 | 0.00102737
10.81777 | 0.000988604
10.91252 | 0.00106838
11.01833 | 0.00106838
11.16835 | 0.00101385
11.2521 | 0.00101385
11.37019 | 0.00110993
11.50928 | 0.00110993
11.69158 | 0.00111391
11.81096 | 0.00110176
11.93584 | 0.00110176
12.04482 | 0.00110959
12.19218 | 0.00111741
12.29773 | 0.00111741
12.39721 | 0.00114856
12.48492 | 0.00114856
12.62183 | 0.00117091
12.73658 | 0.00117091
12.87486 | 0.00118428
13.01185 | 0.00120865
13.15587 | 0.00120865
13.2725 | 0.00122085
13.336 | 0.00122085
13.44816 | 0.00124013
13.57976 | 0.00124013
13.68168 | 0.00126195
13.78864 | 0.00128287
13.95393 | 0.00128287
14.06679 | 0.00130495
14.13831 | 0.00130495
14.25269 | 0.0013241
14.37714 | 0.00132907
14.47585 | 0.00132907
14.57731 | 0.00146544
14.70236 | 0.00146544
14.8194 | 0.00147696
14.92658 | 0.00147696
15.08558 | 0.00148485
15.22554 | 0.00150078
15.32775 | 0.00150078
15.43809 | 0.00153228
15.55028 | 0.00153228
15.61871 | 0.00155628
15.70263 | 0.00155628
15.80913 | 0.00156829
15.9212 | 0.00158783
16.05523 | 0.00158783
16.19803 | 0.0016114
16.30147 | 0.00161823
16.41171 | 0.00163347
16.47014 | 0.00163364
16.55041 | 0.00163364
16.64862 | 0.00166081
16.71692 | 0.00166081
16.80516 | 0.00167797
16.93974 | 0.0017289
17.04951 | 0.0017289
17.10507 | 0.00172752
17.15167 | 0.00172752
17.21571 | 0.00170888
17.28098 | 0.00175393
17.36666 | 0.00176825
17.44464 | 0.00183238
17.54112 | 0.00183238
17.6486 | 0.00183458
17.76953125 | 0.00183458
17.8627 | 0.00184381
17.93424 | 0.00184381
17.98454 | 0.0018617
18.05954 | 0.00192004
18.13236 | 0.00192004
18.23883 | 0.00203265
18.30878 | 0.00203265
18.44261 | 0.00206544
18.50818 | 0.00205078
18.62561 | 0.00205078
18.76106 | 0.00208518
18.8378 | 0.00208518
18.95395 | 0.00208605
18.99857 | 0.00211515
19.01401 | 0.00211515
19.10482 | 0.00210557
19.21108 | 0.00210557
19.28424 | 0.00213183
19.4255 | 0.00213183
19.55531 | 0.00215354
19.62004 | 0.00219556
19.67558 | 0.00219556
19.7359 | 0.00223349
19.78374 | 0.00223349
19.85741 | 0.00225085
19.9591 | 0.00225085
20.04734 | 0.00226304
20.16599 | 0.00225952
20.26501 | 0.00225952
20.35522 | 0.00228123
20.45305 | 0.00228123
20.4977 | 0.00229966
20.53851 | 0.00230045
20.61838 | 0.00230045
20.69182 | 0.00232012
20.80979 | 0.00232012
20.90471 | 0.00238281
21.0187 | 0.00238281
21.13506 | 0.002406
21.21066 | 0.00239971
21.258 | 0.00239971
21.3066 | 0.00243544
21.36439 | 0.00243544
21.42812 | 0.00244404
21.56125 | 0.00244404
21.59937 | 0.00245681
21.70766 | 0.00247522
21.83882 | 0.00247522
21.82432 | 0.0026404
21.88079 | 0.0026404
-34.85315 | 0.00260766
-40.96049 | 0.00260766